## Ref samples
Sample- composite cement |  |  | Sample- wood pellet
Application name |  | Cement_new | Application name |  | Biomass 2
Position |  | Center | Position |  | Center
Component | Unit | Result | Component | Unit | Result
Na2O | mass% | 0.1905 | C | mass% | 53.6007
MgO | mass% | 3.8151 | Na | mass% | 0.0478
Al2O3 | mass% | 4.9352 | Mg | mass% | 0.0286
SiO2 | mass% | 20.367 | Al | mass% | 0
P2O5 | mass% | 0.0729 | K | mass% | 0.0114
SO3 | mass% | 3.9691 | Ti | mass% | 0
K2O | mass% | 1.1463 | Mn | mass% | 0.0105
CaO | mass% | 59.4256 | Fe | mass% | 0.0042
TiO2 | mass% | 0.389 | Zn | mass% | 0.0013
Cr2O3 | mass% | 0.0071 | Rb | mass% | 0
Mn2O3 | mass% | 0.0941 | O | mass% | 46.2954
Fe2O3 | mass% | 2.5683
ZnO | mass% | 0.0675
SrO | mass% | 0.0387
LiT_LiM |  | 10
Calibration method "cement new" is used for cement or ash samples analysed through fusion |  |  | Calibration method "biomass 2" for biomass (wood chips, peat, etc)
Procedure: |  |  | Procedure:
1. Ashing procedure if needed at 550 or 815 degrees |  |  | 1. Grinding of the chips to 1 mm particle size
2. LOI at 950 degrees to include in calculations and prevent harmful effects to platinumware |  |  | 2. Grinding with ball mill to get the sample to smaller particle size
3. Fusion: 7 g of flux (litiumtetraborate) and 0,7 g of your sample |  |  | 3. Pressing with 21 t for 5 minutes
4. Fusion for 15 min and pouring |  |  | 4. Analysis
5. Cooling
6. Analysis