## Sheet1
ARUM_CLAY
2theta | Intensity
3 | 7713
3.015326 | 7406
3.030652 | 7226
3.045978 | 7000
3.061304 | 6732
3.07663 | 6633
3.091956 | 6242
3.107282 | 6296
3.122608 | 6055
3.137934 | 5996
3.15326 | 5761
3.168586 | 5650
3.183913 | 5651
3.199239 | 5472
3.214565 | 5642
3.229891 | 5319
3.245217 | 5341
3.260543 | 5310
3.275869 | 5313
3.291195 | 5196
3.306521 | 5244
3.321847 | 5156
3.337173 | 5105
3.352499 | 5010
3.367825 | 4994
3.383151 | 4990
3.398477 | 4894
3.413803 | 4833
3.429129 | 4668
3.444455 | 4802
3.459781 | 4623
3.475107 | 4662
3.490433 | 4516
3.505759 | 4544
3.521085 | 4364
3.536411 | 4496
3.551738 | 4360
3.567064 | 4356
3.58239 | 4355
3.597716 | 4291
3.613042 | 4263
3.628368 | 4273
3.643694 | 4349
3.65902 | 4052
3.674346 | 4069
3.689672 | 4100
3.704998 | 4122
3.720324 | 4041
3.73565 | 3981
3.750976 | 3923
3.766302 | 4011
3.781628 | 3805
3.796954 | 3881
3.81228 | 3934
3.827606 | 3676
3.842932 | 3794
3.858258 | 3695
3.873584 | 3615
3.88891 | 3789
3.904236 | 3588
3.919563 | 3566
3.934889 | 3460
3.950215 | 3580
3.965541 | 3459
3.980867 | 3409
3.996193 | 3422
4.011519 | 3481
4.026845 | 3400
4.042171 | 3348
4.057497 | 3449
4.072823 | 3367
4.088149 | 3197
4.103475 | 3217
4.118801 | 3180
4.134127 | 3246
4.149453 | 3110
4.164779 | 3158
4.180105 | 3102
4.195431 | 3101
4.210757 | 3078
4.226083 | 3100
4.241409 | 2903
4.256735 | 3009
4.272061 | 3028
4.287388 | 2895
4.302714 | 2981
4.31804 | 3041
4.333366 | 2829
4.348692 | 2825
4.364018 | 2779
4.379344 | 2797
4.39467 | 2826
4.409996 | 2680
4.425322 | 2871
4.440648 | 2739
4.455974 | 2707
4.4713 | 2716
4.486626 | 2664
4.501952 | 2646
4.517278 | 2671
4.532604 | 2577
4.54793 | 2592
4.563256 | 2629
4.578582 | 2490
4.593908 | 2540
4.609234 | 2543
4.62456 | 2459
4.639887 | 2477
4.655213 | 2516
4.670539 | 2484
4.685865 | 2459
4.701191 | 2342
4.716517 | 2416
4.731843 | 2414
4.747169 | 2397
4.762495 | 2354
4.777821 | 2318
4.793147 | 2411
4.808473 | 2257
4.823799 | 2321
4.839125 | 2237
4.854451 | 2264
4.869777 | 2334
4.885103 | 2265
4.900429 | 2282
4.915755 | 2196
4.931081 | 2285
4.946407 | 2224
4.961733 | 2258
4.977059 | 2133
4.992385 | 2163
5.007712 | 2151
5.023038 | 2130
5.038364 | 1995
5.05369 | 2208
5.069016 | 2164
5.084342 | 2057
5.099668 | 1938
5.114994 | 1992
5.13032 | 2100
5.145646 | 1994
5.160972 | 2011
5.176298 | 2131
5.191624 | 2050
5.20695 | 1964
5.222276 | 1988
5.237602 | 1935
5.252928 | 2007
5.268254 | 2043
5.28358 | 1951
5.298906 | 2045
5.314232 | 1901
5.329558 | 1975
5.344884 | 1905
5.36021 | 1961
5.375537 | 2024
5.390863 | 1947
5.406189 | 1886
5.421515 | 1940
5.436841 | 1847
5.452167 | 1883
5.467493 | 1902
5.482819 | 1874
5.498145 | 1926
5.513471 | 1878
5.528797 | 1893
5.544123 | 1849
5.559449 | 1886
5.574775 | 1820
5.590101 | 1916
5.605427 | 1927
5.620753 | 1873
5.636079 | 1856
5.651405 | 1826
5.666731 | 1935
5.682057 | 1849
5.697383 | 1788
5.712709 | 1750
5.728036 | 1835
5.743362 | 1832
5.758688 | 1749
5.774014 | 1761
5.78934 | 1799
5.804666 | 1810
5.819992 | 1748
5.835318 | 1832
5.850644 | 1906
5.86597 | 1807
5.881296 | 1872
5.896622 | 1823
5.911948 | 1818
5.927274 | 1824
5.9426 | 1886
5.957926 | 1862
5.973252 | 1839
5.988578 | 1855
6.003904 | 1902
6.01923 | 1873
6.034556 | 1962
6.049882 | 1810
6.065208429 | 1977
6.080534 | 1955
6.095861 | 1907
6.111187 | 2046
6.126513 | 1968
6.141839 | 2077
6.157165 | 2066
6.172491 | 2010
6.187817 | 2060
6.203143 | 2064
6.218469 | 2109
6.233795 | 2058
6.249121 | 1980
6.264447 | 1934
6.279773 | 1866
6.295099 | 1882
6.310425 | 1844
6.325751 | 1872
6.341077 | 1820
6.356403 | 1823
6.371729 | 1803
6.387055 | 1782
6.402381 | 1735
6.417707 | 1774
6.433033 | 1805
6.448359 | 1697
6.463686 | 1741
6.479012 | 1736
6.494338 | 1691
6.509664 | 1709
6.52499 | 1673
6.540316 | 1697
6.555642 | 1686
6.570968 | 1644
6.586294 | 1660
6.60162 | 1779
6.616946 | 1654
6.632272 | 1596
6.647598 | 1610
6.662924 | 1642
6.67825 | 1615
6.693576 | 1584
6.708902 | 1629
6.724228 | 1606
6.739554 | 1621
6.75488 | 1696
6.770206 | 1621
6.785532 | 1607
6.800858 | 1583
6.816184 | 1612
6.831511 | 1576
6.846837 | 1638
6.862163 | 1596
6.877489 | 1635
6.892815 | 1629
6.908141 | 1562
6.923467 | 1635
6.938793 | 1678
6.954119 | 1574
6.969445 | 1625
6.984771 | 1595
7.000097 | 1626
7.015423 | 1678
7.030749 | 1582
7.046075 | 1621
7.061401 | 1581
7.076727 | 1659
7.092053 | 1503
7.107379 | 1613
7.122705 | 1544
7.138031 | 1599
7.153357 | 1587
7.168683 | 1704
7.18401 | 1617
7.199336 | 1644
7.214662 | 1586
7.229988 | 1630
7.245314 | 1599
7.26064 | 1622
7.275966 | 1715
7.291292 | 1644
7.306618 | 1674
7.321944 | 1609
7.33727 | 1671
7.352596 | 1639
7.367922 | 1664
7.383248 | 1660
7.398574 | 1645
7.4139 | 1633
7.429226 | 1723
7.444552 | 1681
7.459878 | 1731
7.475204 | 1688
7.49053 | 1599
7.505856 | 1717
7.521182 | 1610
7.536508 | 1635
7.551835 | 1728
7.567161 | 1666
7.582487 | 1710
7.597813 | 1789
7.613139 | 1752
7.628465 | 1792
7.643791 | 1756
7.659117 | 1720
7.674443 | 1718
7.689769 | 1729
7.705095 | 1798
7.720421 | 1742
7.735747 | 1779
7.751073 | 1803
7.766399 | 1796
7.781725 | 1820
7.797051 | 1806
7.812377 | 1789
7.827703 | 1864
7.843029 | 1850
7.858355 | 1822
7.873681 | 1870
7.889007 | 1876
7.904333 | 1886
7.91966 | 1788
7.934986 | 1811
7.950312 | 1872
7.965638 | 1804
7.980964 | 1839
7.99629 | 2008
8.011616 | 1932
8.026942 | 1873
8.042268 | 1919
8.057594 | 1989
8.07292 | 1984
8.088246 | 1979
8.103572 | 2016
8.118898 | 2104
8.134224 | 2026
8.14955 | 2051
8.164876 | 2032
8.180202 | 1985
8.195528 | 2185
8.210854 | 2122
8.22618 | 2156
8.241506 | 2142
8.256832 | 2280
8.272158 | 2280
8.287485 | 2336
8.302811 | 2289
8.318137 | 2325
8.333463 | 2378
8.348789 | 2318
8.364115 | 2417
8.379441 | 2310
8.394767 | 2479
8.410093 | 2496
8.425419 | 2607
8.440745 | 2641
8.456071 | 2613
8.471397 | 2720
8.486723 | 2755
8.502049 | 2719
8.517375 | 2844
8.532701 | 2818
8.548027 | 2875
8.563353 | 2994
8.578679 | 3059
8.594005 | 3077
8.609331 | 3271
8.624657 | 3338
8.639984 | 3355
8.65531 | 3396
8.670636 | 3523
8.685962 | 3560
8.701288 | 3742
8.716614 | 3926
8.73194 | 3997
8.747266 | 4042
8.762592 | 4077
8.777918 | 4184
8.793244 | 4433
8.80857 | 4470
8.823896 | 4345
8.839222 | 4367
8.854548 | 4159
8.869874 | 3821
8.8852 | 3459
8.900526 | 3164
8.915852 | 2947
8.931178 | 2765
8.946504 | 2551
8.96183 | 2476
8.977156 | 2379
8.992482 | 2287
9.007809 | 2068
9.023135 | 1998
9.038461 | 2035
9.053787 | 1941
9.069113 | 1887
9.084439 | 1769
9.099765 | 1663
9.115091 | 1667
9.130416858 | 1610
9.145743 | 1540
9.161069 | 1516
9.176395 | 1455
9.191721 | 1417
9.207047 | 1397
9.222373 | 1324
9.237699 | 1303
9.253025 | 1267
9.268351 | 1257
9.283677 | 1213
9.299003 | 1230
9.314329 | 1186
9.329655 | 1164
9.344981 | 1211
9.360307 | 1157
9.375634 | 1090
9.39096 | 1078
9.406286 | 1064
9.421612 | 1001
9.436938 | 976
9.452264 | 1020
9.46759 | 1104
9.482916 | 1054
9.498242 | 1005
9.513568 | 973
9.528894 | 979
9.54422 | 942
9.559546 | 931
9.574872 | 954
9.590198 | 888
9.605524 | 946
9.62085 | 897
9.636176 | 891
9.651502 | 845
9.666828 | 856
9.682154 | 861
9.69748 | 899
9.712806 | 939
9.728133 | 884
9.743459 | 921
9.758785 | 888
9.774111 | 836
9.789437 | 840
9.804763 | 898
9.820089 | 860
9.835415 | 815
9.850741 | 829
9.866067 | 820
9.881393 | 840
9.896719 | 789
9.912045 | 759
9.927371 | 789
9.942697 | 835
9.958023 | 778
9.973349 | 783
9.988675 | 736
10.004 | 782
10.01933 | 739
10.03465 | 774
10.04998 | 772
10.06531 | 782
10.08063 | 765
10.09596 | 801
10.11128 | 743
10.12661 | 695
10.14194 | 786
10.15726 | 803
10.17259 | 822
10.18791 | 794
10.20324 | 746
10.21857 | 764
10.23389 | 753
10.24922 | 810
10.26454 | 795
10.27987 | 744
10.2952 | 767
10.31052 | 770
10.32585 | 805
10.34117 | 823
10.3565 | 842
10.37183 | 825
10.38715 | 862
10.40248 | 979
10.4178 | 1018
10.43313 | 1049
10.44846 | 1084
10.46378 | 1042
10.47911 | 1025
10.49443 | 978
10.50976 | 894
10.52509 | 843
10.54041 | 851
10.55574 | 746
10.57106 | 725
10.58639 | 756
10.60172 | 757
10.61704 | 712
10.63237 | 815
10.6477 | 751
10.66302 | 747
10.67835 | 745
10.69367 | 731
10.709 | 759
10.72433 | 758
10.73965 | 749
10.75498 | 788
10.7703 | 734
10.78563 | 712
10.80096 | 743
10.81628 | 677
10.83161 | 699
10.84693 | 769
10.86226 | 723
10.87759 | 783
10.89291 | 761
10.90824 | 793
10.92356 | 753
10.93889 | 739
10.95422 | 740
10.96954 | 739
10.98487 | 786
11.00019 | 705
11.01552 | 717
11.03085 | 773
11.04617 | 774
11.0615 | 760
11.07682 | 764
11.09215 | 783
11.10748 | 772
11.1228 | 760
11.13813 | 736
11.15345 | 729
11.16878 | 796
11.18411 | 734
11.19943 | 744
11.21476 | 787
11.23008 | 735
11.24541 | 725
11.26074 | 793
11.27606 | 750
11.29139 | 778
11.30671 | 779
11.32204 | 770
11.33737 | 774
11.35269 | 753
11.36802 | 816
11.38335 | 771
11.39867 | 794
11.414 | 748
11.42932 | 869
11.44465 | 798
11.45998 | 808
11.4753 | 814
11.49063 | 810
11.50595 | 848
11.52128 | 787
11.53661 | 811
11.55193 | 818
11.56726 | 766
11.58258 | 849
11.59791 | 811
11.61324 | 859
11.62856 | 878
11.64389 | 837
11.65921 | 870
11.67454 | 843
11.68987 | 919
11.70519 | 893
11.72052 | 907
11.73584 | 891
11.75117 | 889
11.7665 | 926
11.78182 | 942
11.79715 | 959
11.81247 | 963
11.8278 | 1047
11.84313 | 974
11.85845 | 980
11.87378 | 1083
11.8891 | 1117
11.90443 | 1071
11.91976 | 1146
11.93508 | 1120
11.95041 | 1124
11.96573 | 1168
11.98106 | 1226
11.99639 | 1231
12.01171 | 1396
12.02704 | 1318
12.04236 | 1430
12.05769 | 1364
12.07302 | 1533
12.08834 | 1548
12.10367 | 1668
12.119 | 1714
12.13432 | 1818
12.14965 | 1901
12.16497 | 1955
12.1803 | 2140
12.19563 | 2246
12.21095 | 2431
12.22628 | 2639
12.2416 | 2858
12.25693 | 3124
12.27226 | 3597
12.28758 | 3729
12.30291 | 3991
12.31823 | 4276
12.33356 | 4548
12.34889 | 4467
12.36421 | 4216
12.37954 | 3955
12.39486 | 3596
12.41019 | 3380
12.42552 | 3133
12.44084 | 2862
12.45617 | 2741
12.47149 | 2691
12.48682 | 2437
12.50215 | 2378
12.51747 | 2092
12.5328 | 1900
12.54812 | 1851
12.56345 | 1716
12.57878 | 1542
12.5941 | 1421
12.60943 | 1279
12.62475 | 1300
12.64008 | 1256
12.65541 | 1241
12.67073 | 1162
12.68606 | 1005
12.70138 | 976
12.71671 | 978
12.73204 | 904
12.74736 | 1011
12.76269 | 928
12.77801 | 891
12.79334 | 881
12.80867 | 881
12.82399 | 879
12.83932 | 830
12.85465 | 781
12.86997 | 774
12.8853 | 752
12.90062 | 745
12.91595 | 707
12.93128 | 735
12.9466 | 686
12.96193 | 661
12.97725 | 720
12.99258 | 699
13.00791 | 654
13.02323 | 688
13.03856 | 686
13.05388 | 660
13.06921 | 724
13.08454 | 709
13.09986 | 690
13.11519 | 676
13.13051 | 660
13.14584 | 697
13.16117 | 685
13.17649 | 651
13.19182 | 691
13.20714 | 656
13.22247 | 662
13.2378 | 637
13.25312 | 648
13.26845 | 690
13.28377 | 658
13.2991 | 600
13.31443 | 624
13.32975 | 629
13.34508 | 590
13.3604 | 612
13.37573 | 608
13.39106 | 640
13.40638 | 577
13.42171 | 570
13.43703 | 610
13.45236 | 622
13.46769 | 533
13.48301 | 586
13.49834 | 562
13.51366 | 613
13.52899 | 656
13.54432 | 629
13.55964 | 681
13.57497 | 677
13.5903 | 695
13.60562 | 701
13.62095 | 744
13.63627 | 694
13.6516 | 703
13.66693 | 627
13.68225 | 584
13.69758 | 618
13.7129 | 591
13.72823 | 610
13.74356 | 599
13.75888 | 614
13.77421 | 666
13.78953 | 631
13.80486 | 673
13.82019 | 684
13.83551 | 677
13.85084 | 710
13.86616 | 729
13.88149 | 625
13.89682 | 644
13.91214 | 599
13.92747 | 611
13.94279 | 533
13.95812 | 578
13.97345 | 562
13.98877 | 553
14.0041 | 549
14.01942 | 518
14.03475 | 537
14.05008 | 475
14.0654 | 490
14.08073 | 482
14.09605 | 507
14.11138 | 469
14.12671 | 567
14.14203 | 462
14.15736 | 506
14.17268 | 478
14.18801 | 469
14.20334 | 501
14.21866 | 554
14.23399 | 465
14.24931 | 510
14.26464 | 479
14.27997 | 503
14.29529 | 512
14.31062 | 499
14.32595 | 499
14.34127 | 512
14.3566 | 492
14.37192 | 478
14.38725 | 480
14.40258 | 506
14.4179 | 485
14.43323 | 496
14.44855 | 470
14.46388 | 501
14.47921 | 471
14.49453 | 520
14.50986 | 544
14.52518 | 478
14.54051 | 478
14.55584 | 488
14.57116 | 476
14.58649 | 498
14.60181 | 488
14.61714 | 451
14.63247 | 528
14.64779 | 543
14.66312 | 455
14.67844 | 516
14.69377 | 446
14.7091 | 495
14.72442 | 472
14.73975 | 514
14.75507 | 461
14.7704 | 477
14.78573 | 471
14.80105 | 478
14.81638 | 482
14.8317 | 502
14.84703 | 501
14.86236 | 486
14.87768 | 525
14.89301 | 576
14.90833 | 532
14.92366 | 538
14.93899 | 564
14.95431 | 549
14.96964 | 606
14.98496 | 594
15.00029 | 584
15.01562 | 614
15.03094 | 608
15.04627 | 579
15.0616 | 585
15.07692 | 570
15.09225 | 561
15.10757 | 525
15.1229 | 582
15.13823 | 567
15.15355 | 522
15.16888 | 531
15.1842 | 520
15.19953 | 540
15.21486 | 492
15.23018 | 470
15.24551 | 476
15.26083 | 495
15.27616 | 478
15.29149 | 472
15.30681 | 464
15.32214 | 486
15.33746 | 507
15.35279 | 495
15.36812 | 493
15.38344 | 466
15.39877 | 487
15.41409 | 460
15.42942 | 460
15.44475 | 469
15.46007 | 462
15.4754 | 464
15.49072 | 483
15.50605 | 471
15.52138 | 462
15.5367 | 517
15.55203 | 491
15.56735 | 491
15.58268 | 484
15.59801 | 482
15.61333 | 461
15.62866 | 519
15.64398 | 525
15.65931 | 471
15.67464 | 448
15.68996 | 517
15.70529 | 498
15.72061 | 469
15.73594 | 514
15.75127 | 489
15.76659 | 479
15.78192 | 449
15.79725 | 474
15.81257 | 451
15.8279 | 526
15.84322 | 488
15.85855 | 529
15.87388 | 448
15.8892 | 468
15.90453 | 490
15.91985 | 462
15.93518 | 460
15.95051 | 428
15.96583 | 458
15.98116 | 476
15.99648 | 465
16.01181 | 469
16.02714 | 438
16.04246 | 425
16.05779 | 436
16.07311 | 419
16.08844 | 416
16.10377 | 483
16.11909 | 464
16.13442 | 450
16.14974 | 428
16.16507 | 497
16.1804 | 452
16.19572 | 495
16.21105 | 444
16.22637 | 461
16.2417 | 480
16.25703 | 491
16.27235 | 438
16.28768 | 487
16.303 | 486
16.31833 | 484
16.33366 | 487
16.34898 | 480
16.36431 | 457
16.37963 | 460
16.39496 | 507
16.41029 | 491
16.42561 | 490
16.44094 | 431
16.45627 | 445
16.47159 | 480
16.48692 | 488
16.50224 | 472
16.51757 | 468
16.5329 | 466
16.54822 | 469
16.56355 | 476
16.57887 | 510
16.5942 | 470
16.60953 | 513
16.62485 | 494
16.64018 | 445
16.6555 | 492
16.67083 | 504
16.68616 | 502
16.70148 | 465
16.71681 | 480
16.73213 | 504
16.74746 | 464
16.76279 | 486
16.77811 | 513
16.79344 | 527
16.80876 | 495
16.82409 | 503
16.83942 | 543
16.85474 | 494
16.87007 | 527
16.88539 | 509
16.90072 | 522
16.91605 | 497
16.93137 | 531
16.9467 | 513
16.96202 | 529
16.97735 | 491
16.99268 | 517
17.008 | 527
17.02333 | 532
17.03865 | 503
17.05398 | 533
17.06931 | 506
17.08463 | 538
17.09996 | 545
17.11528 | 585
17.13061 | 550
17.14594 | 584
17.16126 | 528
17.17659 | 546
17.19192 | 569
17.20724 | 575
17.22257 | 591
17.23789 | 603
17.25322 | 618
17.26855 | 574
17.28387 | 601
17.2992 | 653
17.31452 | 587
17.32985 | 637
17.34518 | 637
17.3605 | 659
17.37583 | 604
17.39115 | 656
17.40648 | 696
17.42181 | 699
17.43713 | 680
17.45246 | 700
17.46778 | 741
17.48311 | 681
17.49844 | 735
17.51376 | 778
17.52909 | 760
17.54441 | 794
17.55974 | 795
17.57507 | 858
17.59039 | 878
17.60572 | 929
17.62104 | 854
17.63637 | 954
17.6517 | 1041
17.66702 | 1105
17.68235 | 1086
17.69767 | 1218
17.713 | 1220
17.72833 | 1199
17.74365 | 1274
17.75898 | 1244
17.7743 | 1249
17.78963 | 1151
17.80496 | 1132
17.82028 | 1069
17.83561 | 1123
17.85093 | 1027
17.86626 | 973
17.88159 | 1030
17.89691 | 942
17.91224 | 936
17.92757 | 938
17.94289 | 868
17.95822 | 894
17.97354 | 891
17.98887 | 874
18.0042 | 846
18.01952 | 817
18.03485 | 814
18.05017 | 814
18.0655 | 842
18.08083 | 788
18.09615 | 778
18.11148 | 689
18.1268 | 749
18.14213 | 789
18.15746 | 722
18.17278 | 770
18.18811 | 708
18.20343 | 731
18.21876 | 680
18.23409 | 712
18.24941 | 716
18.26474 | 713
18.28006 | 683
18.29539 | 674
18.31072 | 717
18.32604 | 714
18.34137 | 701
18.35669 | 680
18.37202 | 665
18.38735 | 657
18.40267 | 704
18.418 | 672
18.43332 | 677
18.44865 | 701
18.46398 | 726
18.4793 | 702
18.49463 | 740
18.50995 | 681
18.52528 | 699
18.54061 | 710
18.55593 | 766
18.57126 | 757
18.58658 | 738
18.60191 | 741
18.61724 | 783
18.63256 | 787
18.64789 | 783
18.66322 | 801
18.67854 | 804
18.69387 | 805
18.70919 | 805
18.72452 | 858
18.73985 | 781
18.75517 | 812
18.7705 | 745
18.78582 | 795
18.80115 | 715
18.81648 | 759
18.8318 | 766
18.84713 | 741
18.86245 | 672
18.87778 | 677
18.89311 | 674
18.90843 | 681
18.92376 | 685
18.93908 | 684
18.95441 | 661
18.96974 | 674
18.98506 | 663
19.00039 | 708
19.01571 | 671
19.03104 | 700
19.04637 | 746
19.06169 | 778
19.07702 | 788
19.09234 | 801
19.10767 | 823
19.123 | 904
19.13832 | 943
19.15365 | 955
19.16897 | 988
19.1843 | 1040
19.19963 | 1030
19.21495 | 1121
19.23028 | 1150
19.2456 | 1146
19.26093 | 1186
19.27626 | 1161
19.29158 | 1102
19.30691 | 1114
19.32223 | 1162
19.33756 | 1121
19.35289 | 1173
19.36821 | 1197
19.38354 | 1220
19.39887 | 1225
19.41419 | 1247
19.42952 | 1324
19.44484 | 1373
19.46017 | 1363
19.4755 | 1396
19.49082 | 1546
19.50615 | 1602
19.52147 | 1689
19.5368 | 1933
19.55213 | 2050
19.56745 | 2191
19.58278 | 2452
19.5981 | 2551
19.61343 | 2850
19.62876 | 3072
19.64408 | 3404
19.65941 | 3526
19.67473 | 3777
19.69006 | 3978
19.70539 | 4089
19.72071 | 4091
19.73604 | 4228
19.75136 | 4365
19.76669 | 4357
19.78202 | 4334
19.79734 | 4549
19.81267 | 4459
19.82799 | 4420
19.84332 | 4334
19.85865 | 4119
19.87397 | 4000
19.8893 | 3722
19.90462 | 3472
19.91995 | 3269
19.93528 | 2987
19.9506 | 2837
19.96593 | 2739
19.98125 | 2629
19.99658 | 2492
20.01191 | 2357
20.02723 | 2311
20.04256 | 2342
20.05788 | 2291
20.07321 | 2286
20.08854 | 2196
20.10386 | 2133
20.11919 | 2202
20.13452 | 2092
20.14984 | 2099
20.16517 | 2087
20.18049 | 2035
20.19582 | 2066
20.21115 | 2029
20.22647 | 2078
20.2418 | 2069
20.25712 | 2098
20.27245 | 2112
20.28778 | 2309
20.3031 | 2340
20.31843 | 2245
20.33375 | 2246
20.34908 | 2217
20.36441 | 2150
20.37973 | 2279
20.39506 | 2107
20.41038 | 2097
20.42571 | 1972
20.44104 | 1990
20.45636 | 1802
20.47169 | 1833
20.48701 | 1787
20.50234 | 1867
20.51767 | 1798
20.53299 | 1784
20.54832 | 1784
20.56364 | 1776
20.57897 | 1747
20.5943 | 1832
20.60962 | 1806
20.62495 | 1802
20.64027 | 1762
20.6556 | 1796
20.67093 | 1810
20.68625 | 1845
20.70158 | 1946
20.7169 | 2077
20.73223 | 2199
20.74756 | 2548
20.76288 | 3044
20.77821 | 3866
20.79353 | 4946
20.80886 | 6379
20.82419 | 6873
20.83951 | 6543
20.85484 | 5793
20.87017 | 5136
20.88549 | 4525
20.90082 | 3870
20.91614 | 3079
20.93147 | 2824
20.9468 | 2716
20.96212 | 2645
20.97745 | 2535
20.99277 | 2448
21.0081 | 2399
21.02343 | 2207
21.03875 | 2037
21.05408 | 1870
21.0694 | 1842
21.08473 | 1725
21.10006 | 1698
21.11538 | 1644
21.13071 | 1644
21.14603 | 1699
21.16136 | 1689
21.17669 | 1726
21.19201 | 1742
21.20734 | 1731
21.22266 | 1717
21.23799 | 1785
21.25332 | 1735
21.26864 | 1741
21.28397 | 1677
21.29929 | 1649
21.31462 | 1682
21.32995 | 1579
21.34527 | 1636
21.3606 | 1582
21.37592 | 1587
21.39125 | 1544
21.40658 | 1549
21.4219 | 1482
21.43723 | 1482
21.45255 | 1521
21.46788 | 1516
21.48321 | 1525
21.49853 | 1516
21.51386 | 1485
21.52918 | 1451
21.54451 | 1493
21.55984 | 1477
21.57516 | 1405
21.59049 | 1345
21.60582 | 1380
21.62114 | 1369
21.63647 | 1276
21.65179 | 1279
21.66712 | 1237
21.68245 | 1230
21.69777 | 1226
21.7131 | 1227
21.72842 | 1178
21.74375 | 1107
21.75908 | 1155
21.7744 | 1135
21.78973 | 1128
21.80505 | 1108
21.82038 | 1102
21.83571 | 1140
21.85103 | 1175
21.86636 | 1158
21.88168 | 1176
21.89701 | 1226
21.91234 | 1293
21.92766 | 1465
21.94299 | 1725
21.95831 | 1865
21.97364 | 1964
21.98897 | 2101
22.00429 | 2096
22.01962 | 2040
22.03494 | 1912
22.05027 | 1759
22.0656 | 1576
22.08092 | 1485
22.09625 | 1297
22.11157 | 1191
22.1269 | 1177
22.14223 | 1108
22.15755 | 1126
22.17288 | 1142
22.1882 | 1081
22.20353 | 1123
22.21886 | 1103
22.23418 | 1115
22.24951 | 1191
22.26483 | 1201
22.28016 | 1180
22.29549 | 1184
22.31081 | 1236
22.32614 | 1256
22.34147 | 1276
22.35679 | 1215
22.37212 | 1206
22.38744 | 1218
22.40277 | 1232
22.4181 | 1187
22.43342 | 1304
22.44875 | 1295
22.46407 | 1282
22.4794 | 1211
22.49473 | 1307
22.51005 | 1250
22.52538 | 1180
22.5407 | 1259
22.55603 | 1270
22.57136 | 1207
22.58668 | 1196
22.60201 | 1155
22.61733 | 1122
22.63266 | 1138
22.64799 | 1202
22.66331 | 1194
22.67864 | 1218
22.69396 | 1202
22.70929 | 1199
22.72462 | 1241
22.73994 | 1207
22.75527 | 1323
22.77059 | 1291
22.78592 | 1395
22.80125 | 1423
22.81657 | 1516
22.8319 | 1568
22.84722 | 1624
22.86255 | 1695
22.87788 | 1704
22.8932 | 1613
22.90853 | 1651
22.92385 | 1643
22.93918 | 1581
22.95451 | 1493
22.96983 | 1643
22.98516 | 1635
23.00048 | 1501
23.01581 | 1572
23.03114 | 1645
23.04646 | 1569
23.06179 | 1542
23.07712 | 1525
23.09244 | 1529
23.10777 | 1490
23.12309 | 1492
23.13842 | 1478
23.15375 | 1504
23.16907 | 1459
23.1844 | 1470
23.19972 | 1435
23.21505 | 1470
23.23038 | 1474
23.2457 | 1381
23.26103 | 1378
23.27635 | 1310
23.29168 | 1325
23.30701 | 1431
23.32233 | 1381
23.33766 | 1404
23.35298 | 1374
23.36831 | 1486
23.38364 | 1492
23.39896 | 1550
23.41429 | 1562
23.42961 | 1571
23.44494 | 1746
23.46027 | 1727
23.47559 | 1809
23.49092 | 1855
23.50624 | 1920
23.52157 | 2034
23.5369 | 1969
23.55222 | 2026
23.56755 | 1880
23.58287 | 2031
23.5982 | 1938
23.61353 | 1777
23.62885 | 1863
23.64418 | 1712
23.6595 | 1629
23.67483 | 1590
23.69016 | 1700
23.70548 | 1687
23.72081 | 1682
23.73614 | 1771
23.75146 | 1827
23.76679 | 1811
23.78211 | 1821
23.79744 | 1848
23.81277 | 1842
23.82809 | 1947
23.84342 | 1741
23.85874 | 1810
23.87407 | 1774
23.8894 | 1762
23.90472 | 1730
23.92005 | 1820
23.93537 | 1865
23.9507 | 1819
23.96603 | 1827
23.98135 | 1834
23.99668 | 1822
24.012 | 1816
24.02733 | 1739
24.04266 | 1717
24.05798 | 1737
24.07331 | 1669
24.08863 | 1706
24.10396 | 1765
24.11929 | 1743
24.13461 | 1810
24.14994 | 1827
24.16526 | 1848
24.18059 | 1871
24.19592 | 1974
24.21124 | 1926
24.22657 | 2093
24.24189 | 2096
24.25722 | 2090
24.27255 | 2075
24.28787 | 2156
24.3032 | 2151
24.31852 | 2203
24.33385 | 1963
24.34918 | 1982
24.3645 | 1867
24.37983 | 1803
24.39515 | 1834
24.41048 | 1783
24.42581 | 1763
24.44113 | 1645
24.45646 | 1749
24.47179 | 1731
24.48711 | 1697
24.50244 | 1689
24.51776 | 1731
24.53309 | 1686
24.54842 | 1823
24.56374 | 1759
24.57907 | 1849
24.59439 | 1774
24.60972 | 1879
24.62505 | 1866
24.64037 | 1850
24.6557 | 1898
24.67102 | 2066
24.68635 | 2040
24.70168 | 2190
24.717 | 2190
24.73233 | 2369
24.74765 | 2394
24.76298 | 2510
24.77831 | 2752
24.79363 | 2945
24.80896 | 3307
24.82428 | 3480
24.83961 | 3641
24.85494 | 3742
24.87026 | 3702
24.88559 | 3631
24.90091 | 3463
24.91624 | 3411
24.93157 | 3291
24.94689 | 2935
24.96222 | 2890
24.97754 | 2805
24.99287 | 2700
25.0082 | 2693
25.02352 | 2573
25.03885 | 2575
25.05417 | 2532
25.0695 | 2561
25.08483 | 2591
25.10015 | 2600
25.11548 | 2533
25.1308 | 2646
25.14613 | 2502
25.16146 | 2627
25.17678 | 2562
25.19211 | 2633
25.20744 | 2686
25.22276 | 2680
25.23809 | 2813
25.25341 | 2863
25.26874 | 2855
25.28407 | 2774
25.29939 | 2618
25.31472 | 2601
25.33004 | 2505
25.34537 | 2546
25.3607 | 2379
25.37602 | 2365
25.39135 | 2340
25.40667 | 2423
25.422 | 2425
25.43733 | 2465
25.45265 | 2545
25.46798 | 2598
25.4833 | 2556
25.49863 | 2650
25.51396 | 2519
25.52928 | 2386
25.54461 | 2459
25.55993 | 2426
25.57526 | 2413
25.59059 | 2489
25.60591 | 2460
25.62124 | 2409
25.63656 | 2427
25.65189 | 2288
25.66722 | 2231
25.68254 | 2103
25.69787 | 2079
25.71319 | 1921
25.72852 | 1972
25.74385 | 1770
25.75917 | 1728
25.7745 | 1705
25.78982 | 1651
25.80515 | 1668
25.82048 | 1617
25.8358 | 1664
25.85113 | 1532
25.86645 | 1664
25.88178 | 1578
25.89711 | 1637
25.91243 | 1586
25.92776 | 1621
25.94309 | 1603
25.95841 | 1521
25.97374 | 1638
25.98906 | 1678
26.00439 | 1630
26.01972 | 1651
26.03504 | 1706
26.05037 | 1733
26.06569 | 1769
26.08102 | 1777
26.09635 | 1716
26.11167 | 1706
26.127 | 1804
26.14232 | 1837
26.15765 | 1856
26.17298 | 1916
26.1883 | 1900
26.20363 | 1892
26.21895 | 2092
26.23428 | 2133
26.24961 | 2091
26.26493 | 2264
26.28026 | 2247
26.29558 | 2392
26.31091 | 2500
26.32624 | 2481
26.34156 | 2825
26.35689 | 2894
26.37221 | 3031
26.38754 | 3312
26.40287 | 3413
26.41819 | 3393
26.43352 | 3694
26.44884 | 3745
26.46417 | 4165
26.4795 | 4372
26.49482 | 5039
26.51015 | 5945
26.52547 | 7020
26.5408 | 9473
26.55613 | 13344
26.57145 | 18378
26.58678 | 24543
26.6021 | 28198
26.61743 | 26616
26.63276 | 21935
26.64808 | 19090
26.66341 | 17845
26.67874 | 16494
26.69406 | 12734
26.70939 | 9130
26.72471 | 6903
26.74004 | 5729
26.75537 | 5206
26.77069 | 4801
26.78602 | 4720
26.80134 | 4435
26.81667 | 4302
26.832 | 4007
26.84732 | 3817
26.86265 | 3581
26.87797 | 3446
26.8933 | 3254
26.90863 | 3157
26.92395 | 2987
26.93928 | 2996
26.9546 | 2858
26.96993 | 3014
26.98526 | 3048
27.00058 | 3026
27.01591 | 3128
27.03123 | 3241
27.04656 | 3099
27.06189 | 3145
27.07721 | 3009
27.09254 | 2914
27.10786 | 2839
27.12319 | 2783
27.13852 | 2621
27.15384 | 2489
27.16917 | 2294
27.18449 | 2371
27.19982 | 2236
27.21515 | 2171
27.23047 | 2121
27.2458 | 2057
27.26112 | 1976
27.27645 | 1984
27.29178 | 2082
27.3071 | 2164
27.32243 | 2158
27.33775 | 2265
27.35308 | 2380
27.36841 | 2519
27.38373 | 2621
27.39906 | 2839
27.41439 | 3092
27.42971 | 3141
27.44504 | 3200
27.46036 | 3201
27.47569 | 3302
27.49102 | 3250
27.50634 | 3161
27.52167 | 2795
27.53699 | 2739
27.55232 | 2526
27.56765 | 2416
27.58297 | 2264
27.5983 | 2152
27.61362 | 2078
27.62895 | 2127
27.64428 | 2185
27.6596 | 2271
27.67493 | 2376
27.69025 | 2532
27.70558 | 2646
27.72091 | 2766
27.73623 | 2927
27.75156 | 2941
27.76688 | 2949
27.78221 | 2943
27.79754 | 3030
27.81286 | 2968
27.82819 | 2963
27.84351 | 3123
27.85884 | 3171
27.87417 | 3168
27.88949 | 3303
27.90482 | 3250
27.92014 | 3277
27.93547 | 3275
27.9508 | 3087
27.96612 | 2950
27.98145 | 2807
27.99677 | 2621
28.0121 | 2308
28.02743 | 2122
28.04275 | 2022
28.05808 | 1994
28.0734 | 1878
28.08873 | 1759
28.10406 | 1771
28.11938 | 1629
28.13471 | 1671
28.15004 | 1672
28.16536 | 1722
28.18069 | 1617
28.19601 | 1671
28.21134 | 1643
28.22667 | 1643
28.24199 | 1631
28.25732 | 1684
28.27264 | 1726
28.28797 | 1622
28.3033 | 1662
28.31862 | 1612
28.33395 | 1554
28.34927 | 1519
28.3646 | 1543
28.37993 | 1536
28.39525 | 1423
28.41058 | 1381
28.4259 | 1382
28.44123 | 1480
28.45656 | 1461
28.47188 | 1452
28.48721 | 1452
28.50253 | 1464
28.51786 | 1398
28.53319 | 1389
28.54851 | 1344
28.56384 | 1426
28.57916 | 1332
28.59449 | 1313
28.60982 | 1299
28.62514 | 1394
28.64047 | 1305
28.65579 | 1286
28.67112 | 1266
28.68645 | 1286
28.70177 | 1189
28.7171 | 1268
28.73242 | 1205
28.74775 | 1198
28.76308 | 1287
28.7784 | 1211
28.79373 | 1239
28.80905 | 1311
28.82438 | 1210
28.83971 | 1224
28.85503 | 1248
28.87036 | 1187
28.88569 | 1239
28.90101 | 1228
28.91634 | 1166
28.93166 | 1183
28.94699 | 1181
28.96232 | 1214
28.97764 | 1223
28.99297 | 1235
29.00829 | 1237
29.02362 | 1315
29.03895 | 1284
29.05427 | 1238
29.0696 | 1350
29.08492 | 1337
29.10025 | 1317
29.11558 | 1283
29.1309 | 1332
29.14623 | 1350
29.16155 | 1310
29.17688 | 1292
29.19221 | 1291
29.20753 | 1242
29.22286 | 1224
29.23818 | 1260
29.25351 | 1217
29.26884 | 1236
29.28416 | 1276
29.29949 | 1257
29.31481 | 1353
29.33014 | 1429
29.34547 | 1446
29.36079 | 1613
29.37612 | 1762
29.39144 | 1790
29.40677 | 1838
29.4221 | 1776
29.43742 | 1703
29.45275 | 1710
29.46807 | 1775
29.4834 | 1701
29.49873 | 1598
29.51405 | 1466
29.52938 | 1467
29.5447 | 1455
29.56003 | 1384
29.57536 | 1380
29.59068 | 1452
29.60601 | 1430
29.62134 | 1393
29.63666 | 1466
29.65199 | 1498
29.66731 | 1605
29.68264 | 1619
29.69797 | 1663
29.71329 | 1749
29.72862 | 1731
29.74394 | 1745
29.75927 | 1843
29.7746 | 1909
29.78992 | 1952
29.80525 | 1944
29.82057 | 1995
29.8359 | 2053
29.85123 | 1976
29.86655 | 1914
29.88188 | 1821
29.8972 | 1833
29.91253 | 1703
29.92786 | 1643
29.94318 | 1565
29.95851 | 1619
29.97383 | 1582
29.98916 | 1497
30.00449 | 1479
30.01981 | 1497
30.03514 | 1389
30.05046 | 1411
30.06579 | 1454
30.08112 | 1394
30.09644 | 1378
30.11177 | 1407
30.12709 | 1429
30.14242 | 1397
30.15775 | 1408
30.17307 | 1440
30.1884 | 1400
30.20372 | 1361
30.21905 | 1393
30.23438 | 1349
30.2497 | 1386
30.26503 | 1370
30.28036 | 1440
30.29568 | 1370
30.31101 | 1369
30.32633 | 1382
30.34166 | 1436
30.35699 | 1402
30.37231 | 1402
30.38764 | 1428
30.40296 | 1438
30.41829 | 1526
30.43362 | 1597
30.44894 | 1432
30.46427 | 1443
30.47959 | 1468
30.49492 | 1364
30.51025 | 1371
30.52557 | 1424
30.5409 | 1264
30.55622 | 1297
30.57155 | 1239
30.58688 | 1190
30.6022 | 1167
30.61753 | 1274
30.63285 | 1245
30.64818 | 1219
30.66351 | 1290
30.67883 | 1423
30.69416 | 1392
30.70948 | 1533
30.72481 | 1581
30.74014 | 1666
30.75546 | 1609
30.77079 | 1694
30.78611 | 1716
30.80144 | 1662
30.81677 | 1681
30.83209 | 1680
30.84742 | 1657
30.86274 | 1716
30.87807 | 1675
30.8934 | 1691
30.90872 | 1539
30.92405 | 1561
30.93937 | 1465
30.9547 | 1427
30.97003 | 1301
30.98535 | 1345
31.00068 | 1244
31.01601 | 1158
31.03133 | 1213
31.04666 | 1121
31.06198 | 1092
31.07731 | 1147
31.09264 | 1145
31.10796 | 1196
31.12329 | 1194
31.13861 | 1252
31.15394 | 1243
31.16927 | 1314
31.18459 | 1276
31.19992 | 1314
31.21524 | 1351
31.23057 | 1393
31.2459 | 1363
31.26122 | 1275
31.27655 | 1318
31.29187 | 1306
31.3072 | 1245
31.32253 | 1262
31.33785 | 1199
31.35318 | 1223
31.3685 | 1150
31.38383 | 1213
31.39916 | 1238
31.41448 | 1106
31.42981 | 1115
31.44513 | 1054
31.46046 | 1011
31.47579 | 1110
31.49111 | 1017
31.50644 | 1057
31.52176 | 949
31.53709 | 983
31.55242 | 959
31.56774 | 986
31.58307 | 939
31.59839 | 955
31.61372 | 909
31.62905 | 929
31.64437 | 946
31.6597 | 948
31.67502 | 938
31.69035 | 926
31.70568 | 929
31.721 | 931
31.73633 | 949
31.75166 | 970
31.76698 | 962
31.78231 | 952
31.79763 | 976
31.81296 | 1037
31.82829 | 1005
31.84361 | 1064
31.85894 | 1080
31.87426 | 1048
31.88959 | 1119
31.90492 | 1163
31.92024 | 1167
31.93557 | 1175
31.95089 | 1206
31.96622 | 1259
31.98155 | 1255
31.99687 | 1217
32.0122 | 1219
32.02752 | 1185
32.04285 | 1181
32.05818 | 1145
32.0735 | 1170
32.08883 | 1169
32.10415 | 1101
32.11948 | 1064
32.13481 | 1059
32.15013 | 991
32.16546 | 1072
32.18078 | 1071
32.19611 | 1113
32.21144 | 1035
32.22676 | 979
32.24209 | 983
32.25741 | 1033
32.27274 | 1039
32.28807 | 976
32.30339 | 957
32.31872 | 991
32.33404 | 979
32.34937 | 960
32.3647 | 976
32.38002 | 887
32.39535 | 946
32.41067 | 973
32.426 | 956
32.44133 | 934
32.45665 | 892
32.47198 | 899
32.48731 | 914
32.50263 | 861
32.51796 | 823
32.53328 | 870
32.54861 | 820
32.56394 | 844
32.57926 | 829
32.59459 | 858
32.60991 | 860
32.62524 | 824
32.64057 | 877
32.65589 | 836
32.67122 | 801
32.68654 | 775
32.70187 | 831
32.7172 | 875
32.73252 | 818
32.74785 | 856
32.76317 | 837
32.7785 | 851
32.79383 | 842
32.80915 | 820
32.82448 | 901
32.8398 | 942
32.85513 | 984
32.87046 | 925
32.88578 | 1005
32.90111 | 1018
32.91643 | 1062
32.93176 | 1102
32.94709 | 1134
32.96241 | 1230
32.97774 | 1169
32.99306 | 1171
33.00839 | 1289
33.02372 | 1228
33.03904 | 1205
33.05437 | 1199
33.06969 | 1217
33.08502 | 1184
33.10035 | 1255
33.11567 | 1218
33.131 | 1194
33.14632 | 1118
33.16165 | 1167
33.17698 | 1127
33.1923 | 1115
33.20763 | 1083
33.22296 | 1089
33.23828 | 1065
33.25361 | 1105
33.26893 | 1114
33.28426 | 1051
33.29959 | 1013
33.31491 | 1043
33.33024 | 1055
33.34556 | 1011
33.36089 | 1003
33.37622 | 1043
33.39154 | 959
33.40687 | 1023
33.42219 | 1025
33.43752 | 1006
33.45285 | 959
33.46817 | 1007
33.4835 | 972
33.49882 | 1007
33.51415 | 996
33.52948 | 963
33.5448 | 964
33.56013 | 1004
33.57545 | 946
33.59078 | 1012
33.60611 | 1017
33.62143 | 981
33.63676 | 1058
33.65208429 | 1051
33.66741 | 1056
33.68274 | 995
33.69806 | 976
33.71339 | 982
33.72871 | 1020
33.74404 | 1041
33.75937 | 1090
33.77469 | 1164
33.79002 | 1105
33.80534 | 1111
33.82067 | 1153
33.836 | 1136
33.85132 | 1187
33.86665 | 1076
33.88197 | 1164
33.8973 | 1209
33.91263 | 1215
33.92795 | 1241
33.94328 | 1278
33.95861 | 1305
33.97393 | 1386
33.98926 | 1375
34.00458 | 1475
34.01991 | 1492
34.03524 | 1550
34.05056 | 1521
34.06589 | 1640
34.08121 | 1701
34.09654 | 1623
34.11187 | 1705
34.12719 | 1703
34.14252 | 1691
34.15784 | 1675
34.17317 | 1699
34.1885 | 1713
34.20382 | 1719
34.21915 | 1744
34.23447 | 1651
34.2498 | 1760
34.26513 | 1798
34.28045 | 1815
34.29578 | 1822
34.3111 | 1919
34.32643 | 1930
34.34176 | 2012
34.35708 | 2036
34.37241 | 2024
34.38773 | 2115
34.40306 | 2221
34.41839 | 2332
34.43371 | 2361
34.44904 | 2297
34.46436 | 2557
34.47969 | 2584
34.49502 | 2728
34.51034 | 2767
34.52567 | 2791
34.54099 | 2727
34.55632 | 2840
34.57165 | 2802
34.58697 | 2826
34.6023 | 2947
34.61762 | 2726
34.63295 | 2859
34.64828 | 2870
34.6636 | 2796
34.67893 | 2773
34.69426 | 2865
34.70958 | 2895
34.72491 | 2965
34.74023 | 3006
34.75556 | 3113
34.77089 | 3100
34.78621 | 3307
34.80154 | 3276
34.81686 | 3318
34.83219 | 3573
34.84752 | 3649
34.86284 | 3734
34.87817 | 3825
34.89349 | 3892
34.90882 | 4034
34.92415 | 3905
34.93947 | 3834
34.9548 | 3710
34.97012 | 3672
34.98545 | 3722
35.00078 | 3565
35.0161 | 3442
35.03143 | 3228
35.04675 | 3179
35.06208 | 2998
35.07741 | 2870
35.09273 | 2741
35.10806 | 2692
35.12338 | 2552
35.13871 | 2493
35.15404 | 2350
35.16936 | 2234
35.18469 | 2179
35.20001 | 2097
35.21534 | 2048
35.23067 | 1871
35.24599 | 1912
35.26132 | 1836
35.27664 | 1800
35.29197 | 1817
35.3073 | 1897
35.32262 | 1770
35.33795 | 1892
35.35327 | 1864
35.3686 | 1820
35.38393 | 1749
35.39925 | 1821
35.41458 | 1782
35.42991 | 1721
35.44523 | 1818
35.46056 | 1714
35.47588 | 1779
35.49121 | 1761
35.50654 | 1920
35.52186 | 1845
35.53719 | 1913
35.55251 | 1923
35.56784 | 1954
35.58317 | 1880
35.59849 | 1867
35.61382 | 1754
35.62914 | 1838
35.64447 | 1769
35.6598 | 1699
35.67512 | 1672
35.69045 | 1615
35.70577 | 1600
35.7211 | 1537
35.73643 | 1574
35.75175 | 1481
35.76708 | 1502
35.7824 | 1475
35.79773 | 1537
35.81306 | 1448
35.82838 | 1537
35.84371 | 1504
35.85903 | 1551
35.87436 | 1593
35.88969 | 1612
35.90501 | 1668
35.92034 | 1621
35.93566 | 1584
35.95099 | 1696
35.96632 | 1679
35.98164 | 1592
35.99697 | 1657
36.01229 | 1583
36.02762 | 1489
36.04295 | 1597
36.05827 | 1434
36.0736 | 1408
36.08892 | 1497
36.10425 | 1440
36.11958 | 1355
36.1349 | 1283
36.15023 | 1350
36.16556 | 1298
36.18088 | 1211
36.19621 | 1225
36.21153 | 1264
36.22686 | 1253
36.24219 | 1338
36.25751 | 1263
36.27284 | 1321
36.28816 | 1301
36.30349 | 1305
36.31882 | 1255
36.33414 | 1300
36.34947 | 1374
36.36479 | 1419
36.38012 | 1555
36.39545 | 1571
36.41077 | 1595
36.4261 | 1726
36.44142 | 1993
36.45675 | 2097
36.47208 | 2628
36.4874 | 2978
36.50273 | 3146
36.51805 | 2904
36.53338 | 2664
36.54871 | 2296
36.56403 | 2408
36.57936 | 2343
36.59468 | 2390
36.61001 | 2487
36.62534 | 2302
36.64066 | 2074
36.65599 | 1968
36.67131 | 1876
36.68664 | 1874
36.70197 | 1849
36.71729 | 1839
36.73262 | 1823
36.74794 | 1881
36.76327 | 1848
36.7786 | 1916
36.79392 | 1855
36.80925 | 1888
36.82458 | 1800
36.8399 | 1810
36.85523 | 1808
36.87055 | 1871
36.88588 | 1882
36.90121 | 1763
36.91653 | 1795
36.93186 | 1681
36.94718 | 1772
36.96251 | 1692
36.97784 | 1650
36.99316 | 1712
37.00849 | 1663
37.02381 | 1743
37.03914 | 1616
37.05447 | 1576
37.06979 | 1680
37.08512 | 1595
37.10044 | 1520
37.11577 | 1602
37.1311 | 1498
37.14642 | 1584
37.16175 | 1593
37.17707 | 1487
37.1924 | 1486
37.20773 | 1571
37.22305 | 1562
37.23838 | 1546
37.2537 | 1526
37.26903 | 1614
37.28436 | 1671
37.29968 | 1665
37.31501 | 1709
37.33033 | 1609
37.34566 | 1655
37.36099 | 1615
37.37631 | 1691
37.39164 | 1731
37.40696 | 1752
37.42229 | 1769
37.43762 | 1808
37.45294 | 1787
37.46827 | 1835
37.48359 | 1837
37.49892 | 1828
37.51425 | 1871
37.52957 | 1829
37.5449 | 1896
37.56023 | 1846
37.57555 | 1963
37.59088 | 1952
37.6062 | 1947
37.62153 | 2066
37.63686 | 1989
37.65218 | 2050
37.66751 | 1988
37.68283 | 1996
37.69816 | 2005
37.71349 | 1962
37.72881 | 1921
37.74414 | 1866
37.75946 | 1915
37.77479 | 1765
37.79012 | 1760
37.80544 | 1717
37.82077 | 1683
37.83609 | 1658
37.85142 | 1499
37.86675 | 1523
37.88207 | 1470
37.8974 | 1378
37.91272 | 1354
37.92805 | 1260
37.94338 | 1317
37.9587 | 1236
37.97403 | 1192
37.98935 | 1164
38.00468 | 1135
38.02001 | 1144
38.03533 | 1125
38.05066 | 1177
38.06598 | 1086
38.08131 | 1131
38.09664 | 1177
38.11196 | 1179
38.12729 | 1134
38.14261 | 1121
38.15794 | 1147
38.17327 | 1142
38.18859 | 1187
38.20392 | 1248
38.21924 | 1330
38.23457 | 1233
38.2499 | 1321
38.26522 | 1358
38.28055 | 1405
38.29588 | 1415
38.3112 | 1469
38.32653 | 1499
38.34185 | 1469
38.35718 | 1491
38.37251 | 1498
38.38783 | 1515
38.40316 | 1501
38.41848 | 1603
38.43381 | 1480
38.44914 | 1466
38.46446 | 1441
38.47979 | 1459
38.49511 | 1458
38.51044 | 1432
38.52577 | 1472
38.54109 | 1319
38.55642 | 1298
38.57174 | 1321
38.58707 | 1230
38.6024 | 1222
38.61772 | 1195
38.63305 | 1112
38.64837 | 1086
38.6637 | 1086
38.67903 | 1005
38.69435 | 1018
38.70968 | 960
38.725 | 972
38.74033 | 928
38.75566 | 893
38.77098 | 964
38.78631 | 923
38.80163 | 944
38.81696 | 959
38.83229 | 951
38.84761 | 926
38.86294 | 906
38.87826 | 907
38.89359 | 912
38.90892 | 912
38.92424 | 876
38.93957 | 898
38.95489 | 975
38.97022 | 947
38.98555 | 916
39.00087 | 919
39.0162 | 972
39.03153 | 941
39.04685 | 951
39.06218 | 984
39.0775 | 1009
39.09283 | 1056
39.10816 | 1022
39.12348 | 1117
39.13881 | 1027
39.15413 | 1079
39.16946 | 1097
39.18479 | 1126
39.20011 | 1134
39.21544 | 1241
39.23076 | 1139
39.24609 | 1256
39.26142 | 1167
39.27674 | 1186
39.29207 | 1156
39.30739 | 1235
39.32272 | 1222
39.33805 | 1239
39.35337 | 1396
39.3687 | 1473
39.38402 | 1775
39.39935 | 2140
39.41468 | 2411
39.43 | 2510
39.44533 | 2322
39.46065 | 2012
39.47598 | 1688
39.49131 | 1543
39.50663 | 1690
39.52196 | 1774
39.53728 | 1708
39.55261 | 1533
39.56794 | 1334
39.58326 | 1126
39.59859 | 1086
39.61391 | 996
39.62924 | 982
39.64457 | 999
39.65989 | 963
39.67522 | 959
39.69054 | 944
39.70587 | 928
39.7212 | 942
39.73652 | 956
39.75185 | 970
39.76718 | 969
39.7825 | 969
39.79783 | 963
39.81315 | 1010
39.82848 | 992
39.84381 | 1002
39.85913 | 1074
39.87446 | 1056
39.88978 | 1135
39.90511 | 1136
39.92044 | 1079
39.93576 | 1200
39.95109 | 1149
39.96641 | 1196
39.98174 | 1097
39.99707 | 1192
40.01239 | 1173
40.02772 | 1163
40.04304 | 1197
40.05837 | 1124
40.0737 | 1219
40.08902 | 1131
40.10435 | 1111
40.11967 | 1119
40.135 | 1072
40.15033 | 1107
40.16565 | 1177
40.18098 | 1212
40.1963 | 1247
40.21163 | 1405
40.22696 | 1570
40.24228 | 1691
40.25761 | 1671
40.27293 | 1583
40.28826 | 1403
40.30359 | 1216
40.31891 | 1191
40.33424 | 1271
40.34956 | 1270
40.36489 | 1295
40.38022 | 1180
40.39554 | 1048
40.41087 | 1003
40.42619 | 1002
40.44152 | 980
40.45685 | 919
40.47217 | 915
40.4875 | 953
40.50283 | 885
40.51815 | 880
40.53348 | 917
40.5488 | 932
40.56413 | 865
40.57946 | 933
40.59478 | 884
40.61011 | 896
40.62543 | 921
40.64076 | 905
40.65609 | 939
40.67141 | 943
40.68674 | 971
40.70206 | 1016
40.71739 | 1004
40.73272 | 1007
40.74804 | 1001
40.76337 | 1008
40.77869 | 1050
40.79402 | 1097
40.80935 | 1048
40.82467 | 1029
40.84 | 1099
40.85532 | 1159
40.87065 | 1083
40.88598 | 1077
40.9013 | 1142
40.91663 | 1090
40.93195 | 1139
40.94728 | 1136
40.96261 | 1071
40.97793 | 1078
40.99326 | 1119
41.00858 | 1133
41.02391 | 1101
41.03924 | 1166
41.05456 | 1161
41.06989 | 1174
41.08521 | 1183
41.10054 | 1144
41.11587 | 1161
41.13119 | 1110
41.14652 | 1140
41.16184 | 1180
41.17717 | 1151
41.1925 | 1171
41.20782 | 1177
41.22315 | 1195
41.23848 | 1147
41.2538 | 1207
41.26913 | 1209
41.28445 | 1198
41.29978 | 1175
41.31511 | 1221
41.33043 | 1154
41.34576 | 1169
41.36108 | 1165
41.37641 | 1183
41.39174 | 1160
41.40706 | 1107
41.42239 | 1046
41.43771 | 1096
41.45304 | 1108
41.46837 | 1127
41.48369 | 1104
41.49902 | 1072
41.51434 | 1078
41.52967 | 1109
41.545 | 1134
41.56032 | 1133
41.57565 | 1114
41.59097 | 1080
41.6063 | 1111
41.62163 | 1111
41.63695 | 1066
41.65228 | 1143
41.6676 | 1160
41.68293 | 1203
41.69826 | 1224
41.71358 | 1183
41.72891 | 1220
41.74423 | 1269
41.75956 | 1242
41.77489 | 1323
41.79021 | 1271
41.80554 | 1208
41.82086 | 1215
41.83619 | 1149
41.85152 | 1151
41.86684 | 1158
41.88217 | 1133
41.89749 | 1170
41.91282 | 1155
41.92815 | 1089
41.94347 | 1122
41.9588 | 1079
41.97413 | 1104
41.98945 | 1048
42.00478 | 1121
42.0201 | 1152
42.03543 | 1074
42.05076 | 1061
42.06608 | 1098
42.08141 | 1059
42.09673 | 1065
42.11206 | 1050
42.12739 | 1147
42.14271 | 1118
42.15804 | 1101
42.17336 | 1086
42.18869 | 1136
42.20402 | 1114
42.21934 | 1194
42.23467 | 1220
42.24999 | 1243
42.26532 | 1256
42.28065 | 1247
42.29597 | 1326
42.3113 | 1365
42.32662 | 1450
42.34195 | 1544
42.35728 | 1705
42.3726 | 1982
42.38793 | 2166
42.40325 | 2392
42.41858 | 2241
42.43391 | 2005
42.44923 | 1790
42.46456 | 1631
42.47988 | 1467
42.49521 | 1535
42.51054 | 1629
42.52586 | 1631
42.54119 | 1443
42.55651 | 1349
42.57184 | 1170
42.58717 | 1079
42.60249 | 1078
42.61782 | 1019
42.63314 | 999
42.64847 | 986
42.6638 | 1027
42.67912 | 970
42.69445 | 916
42.70978 | 957
42.7251 | 902
42.74043 | 910
42.75575 | 931
42.77108 | 891
42.78641 | 896
42.80173 | 948
42.81706 | 857
42.83238 | 847
42.84771 | 857
42.86304 | 855
42.87836 | 850
42.89369 | 814
42.90901 | 810
42.92434 | 800
42.93967 | 776
42.95499 | 777
42.97032 | 774
42.98564 | 723
43.00097 | 729
43.0163 | 756
43.03162 | 773
43.04695 | 701
43.06227 | 743
43.0776 | 739
43.09293 | 803
43.10825 | 785
43.12358 | 760
43.1389 | 818
43.15423 | 813
43.16956 | 861
43.18488 | 805
43.20021 | 816
43.21553 | 780
43.23086 | 774
43.24619 | 776
43.26151 | 757
43.27684 | 740
43.29216 | 775
43.30749 | 733
43.32282 | 795
43.33814 | 780
43.35347 | 733
43.3688 | 756
43.38412 | 718
43.39945 | 750
43.41477 | 755
43.4301 | 685
43.44543 | 781
43.46075 | 729
43.47608 | 771
43.4914 | 702
43.50673 | 749
43.52206 | 785
43.53738 | 777
43.55271 | 798
43.56803 | 753
43.58336 | 778
43.59869 | 774
43.61401 | 755
43.62934 | 759
43.64466 | 736
43.65999 | 786
43.67532 | 774
43.69064 | 732
43.70597 | 732
43.72129 | 848
43.73662 | 754
43.75195 | 792
43.76727 | 727
43.7826 | 713
43.79792 | 773
43.81325 | 758
43.82858 | 727
43.8439 | 753
43.85923 | 687
43.87455 | 747
43.88988 | 808
43.90521 | 823
43.92053 | 719
43.93586 | 785
43.95118 | 760
43.96651 | 734
43.98184 | 797
43.99716 | 793
44.01249 | 821
44.02781 | 778
44.04314 | 782
44.05847 | 785
44.07379 | 723
44.08912 | 785
44.10445 | 795
44.11977 | 790
44.1351 | 771
44.15042 | 780
44.16575 | 783
44.18108 | 732
44.1964 | 769
44.21173 | 685
44.22705 | 718
44.24238 | 747
44.25771 | 741
44.27303 | 708
44.28836 | 760
44.30368 | 750
44.31901 | 720
44.33434 | 744
44.34966 | 711
44.36499 | 742
44.38031 | 774
44.39564 | 680
44.41097 | 727
44.42629 | 739
44.44162 | 737
44.45694 | 778
44.47227 | 734
44.4876 | 753
44.50292 | 773
44.51825 | 805
44.53357 | 749
44.5489 | 857
44.56423 | 805
44.57955 | 815
44.59488 | 834
44.6102 | 812
44.62553 | 881
44.64086 | 831
44.65618 | 880
44.67151 | 878
44.68683 | 912
44.70216 | 917
44.71749 | 917
44.73281 | 962
44.74814 | 933
44.76346 | 966
44.77879 | 939
44.79412 | 1019
44.80944 | 1020
44.82477 | 1042
44.8401 | 1061
44.85542 | 1038
44.87075 | 1151
44.88607 | 1114
44.9014 | 1151
44.91673 | 1073
44.93205 | 1156
44.94738 | 1182
44.9627 | 1147
44.97803 | 1129
44.99336 | 1196
45.00868 | 1167
45.02401 | 1170
45.03933 | 1243
45.05466 | 1242
45.06999 | 1243
45.08531 | 1164
45.10064 | 1277
45.11596 | 1279
45.13129 | 1263
45.14662 | 1314
45.16194 | 1313
45.17727 | 1255
45.19259 | 1298
45.20792 | 1312
45.22325 | 1424
45.23857 | 1373
45.2539 | 1447
45.26922 | 1517
45.28455 | 1484
45.29988 | 1484
45.3152 | 1496
45.33053 | 1509
45.34585 | 1492
45.36118 | 1586
45.37651 | 1529
45.39183 | 1584
45.40716 | 1627
45.42248 | 1540
45.43781 | 1545
45.45314 | 1596
45.46846 | 1627
45.48379 | 1516
45.49911 | 1548
45.51444 | 1466
45.52977 | 1489
45.54509 | 1458
45.56042 | 1433
45.57575 | 1481
45.59107 | 1415
45.6064 | 1440
45.62172 | 1437
45.63705 | 1392
45.65238 | 1386
45.6677 | 1440
45.68303 | 1466
45.69835 | 1479
45.71368 | 1714
45.72901 | 1814
45.74433 | 1884
45.75966 | 1890
45.77498 | 1672
45.79031 | 1553
45.80564 | 1473
45.82096 | 1450
45.83629 | 1394
45.85161 | 1479
45.86694 | 1490
45.88227 | 1552
45.89759 | 1409
45.91292 | 1279
45.92824 | 1243
45.94357 | 1172
45.9589 | 1111
45.97422 | 1083
45.98955 | 1078
46.00487 | 994
46.0202 | 1042
46.03553 | 1084
46.05085 | 1002
46.06618 | 963
46.0815 | 1028
46.09683 | 1010
46.11216 | 963
46.12748 | 924
46.14281 | 927
46.15813 | 880
46.17346 | 898
46.18879 | 939
46.20411 | 875
46.21944 | 854
46.23476 | 890
46.25009 | 839
46.26542 | 849
46.28074 | 800
46.29607 | 860
46.3114 | 807
46.32672 | 777
46.34205 | 797
46.35737 | 811
46.3727 | 812
46.38803 | 802
46.40335 | 800
46.41868 | 775
46.434 | 831
46.44933 | 816
46.46466 | 797
46.47998 | 771
46.49531 | 840
46.51063 | 777
46.52596 | 775
46.54129 | 757
46.55661 | 808
46.57194 | 783
46.58726 | 731
46.60259 | 774
46.61792 | 775
46.63324 | 776
46.64857 | 707
46.66389 | 741
46.67922 | 719
46.69455 | 727
46.70987 | 740
46.7252 | 705
46.74052 | 736
46.75585 | 724
46.77118 | 783
46.7865 | 743
46.80183 | 708
46.81715 | 726
46.83248 | 713
46.84781 | 718
46.86313 | 700
46.87846 | 704
46.89378 | 720
46.90911 | 732
46.92444 | 740
46.93976 | 776
46.95509 | 780
46.97041 | 689
46.98574 | 735
47.00107 | 707
47.01639 | 708
47.03172 | 698
47.04705 | 731
47.06237 | 713
47.0777 | 701
47.09302 | 731
47.10835 | 726
47.12368 | 696
47.139 | 764
47.15433 | 692
47.16965 | 674
47.18498 | 663
47.20031 | 686
47.21563 | 666
47.23096 | 666
47.24628 | 674
47.26161 | 671
47.27694 | 631
47.29226 | 604
47.30759 | 685
47.32291 | 624
47.33824 | 630
47.35357 | 642
47.36889 | 683
47.38422 | 655
47.39954 | 741
47.41487 | 725
47.4302 | 743
47.44552 | 719
47.46085 | 751
47.47617 | 702
47.4915 | 747
47.50683 | 696
47.52215 | 688
47.53748 | 729
47.5528 | 739
47.56813 | 687
47.58346 | 685
47.59878 | 668
47.61411 | 661
47.62943 | 645
47.64476 | 642
47.66009 | 695
47.67541 | 561
47.69074 | 650
47.70606 | 608
47.72139 | 565
47.73672 | 609
47.75204 | 613
47.76737 | 615
47.7827 | 642
47.79802 | 653
47.81335 | 661
47.82867 | 647
47.844 | 692
47.85933 | 674
47.87465 | 720
47.88998 | 713
47.9053 | 687
47.92063 | 723
47.93596 | 732
47.95128 | 837
47.96661 | 794
47.98193 | 772
47.99726 | 766
48.01259 | 760
48.02791 | 745
48.04324 | 736
48.05856 | 767
48.07389 | 762
48.08922 | 789
48.10454 | 758
48.11987 | 770
48.13519 | 743
48.15052 | 676
48.16585 | 677
48.18117 | 672
48.1965 | 700
48.21182 | 658
48.22715 | 687
48.24248 | 638
48.2578 | 584
48.27313 | 640
48.28845 | 648
48.30378 | 684
48.31911 | 665
48.33443 | 636
48.34976 | 618
48.36508 | 626
48.38041 | 590
48.39574 | 593
48.41106 | 576
48.42639 | 652
48.44171 | 606
48.45704 | 597
48.47237 | 636
48.48769 | 634
48.50302 | 643
48.51835 | 738
48.53367 | 642
48.549 | 624
48.56432 | 705
48.57965 | 645
48.59498 | 628
48.6103 | 636
48.62563 | 665
48.64095 | 616
48.65628 | 655
48.67161 | 610
48.68693 | 640
48.70226 | 636
48.71758 | 613
48.73291 | 574
48.74824 | 596
48.76356 | 611
48.77889 | 570
48.79421 | 618
48.80954 | 600
48.82487 | 603
48.84019 | 613
48.85552 | 621
48.87084 | 599
48.88617 | 582
48.9015 | 614
48.91682 | 590
48.93215 | 577
48.94747 | 591
48.9628 | 644
48.97813 | 635
48.99345 | 608
49.00878 | 629
49.0241 | 634
49.03943 | 604
49.05476 | 634
49.07008 | 684
49.08541 | 641
49.10073 | 681
49.11606 | 711
49.13139 | 717
49.14671 | 704
49.16204 | 666
49.17736 | 813
49.19269 | 725
49.20802 | 732
49.22334 | 670
49.23867 | 714
49.254 | 694
49.26932 | 684
49.28465 | 739
49.29997 | 730
49.3153 | 754
49.33063 | 742
49.34595 | 725
49.36128 | 709
49.3766 | 656
49.39193 | 742
49.40726 | 706
49.42258 | 733
49.43791 | 754
49.45323 | 690
49.46856 | 706
49.48389 | 730
49.49921 | 712
49.51454 | 754
49.52986 | 725
49.54519 | 702
49.56052 | 703
49.57584 | 665
49.59117 | 698
49.60649 | 669
49.62182 | 638
49.63715 | 654
49.65247 | 669
49.6678 | 684
49.68312 | 627
49.69845 | 693
49.71378 | 678
49.7291 | 617
49.74443 | 658
49.75975 | 674
49.77508 | 705
49.79041 | 730
49.80573 | 698
49.82106 | 741
49.83638 | 726
49.85171 | 748
49.86704 | 746
49.88236 | 807
49.89769 | 787
49.91302 | 809
49.92834 | 832
49.94367 | 794
49.95899 | 800
49.97432 | 850
49.98965 | 943
50.00497 | 1083
50.0203 | 1351
50.03562 | 1558
50.05095 | 1999
50.06628 | 2559
50.0816 | 3004
50.09693 | 3041
50.11225 | 2947
50.12758 | 2364
50.14291 | 1814
50.15823 | 1535
50.17356 | 1418
50.18888 | 1473
50.20421 | 1603
50.21954 | 1908
50.23486 | 1961
50.25019 | 1726
50.26551 | 1375
50.28084 | 1105
50.29617 | 887
50.31149 | 768
50.32682 | 728
50.34214 | 668
50.35747 | 671
50.3728 | 701
50.38812 | 675
50.40345 | 643
50.41877 | 730
50.4341 | 705
50.44943 | 761
50.46475 | 766
50.48008 | 841
50.4954 | 831
50.51073 | 834
50.52606 | 897
50.54138 | 909
50.55671 | 911
50.57203 | 927
50.58736 | 878
50.60269 | 921
50.61801 | 878
50.63334 | 901
50.64867 | 854
50.66399 | 873
50.67932 | 896
50.69464 | 908
50.70997 | 909
50.7253 | 835
50.74062 | 865
50.75595 | 819
50.77127 | 762
50.7866 | 782
50.80193 | 733
50.81725 | 735
50.83258 | 772
50.8479 | 716
50.86323 | 759
50.87856 | 780
50.89388 | 704
50.90921 | 737
50.92453 | 732
50.93986 | 655
50.95519 | 742
50.97051 | 717
50.98584 | 681
51.00116 | 725
51.01649 | 711
51.03182 | 656
51.04714 | 674
51.06247 | 743
51.07779 | 711
51.09312 | 701
51.10845 | 720
51.12377 | 645
51.1391 | 653
51.15442 | 627
51.16975 | 627
51.18508 | 618
51.2004 | 621
51.21573 | 585
51.23105 | 624
51.24638 | 585
51.26171 | 607
51.27703 | 610
51.29236 | 613
51.30768 | 588
51.32301 | 629
51.33834 | 582
51.35366 | 557
51.36899 | 551
51.38432 | 500
51.39964 | 518
51.41497 | 521
51.43029 | 525
51.44562 | 459
51.46095 | 494
51.47627 | 552
51.4916 | 466
51.50692 | 463
51.52225 | 489
51.53758 | 496
51.5529 | 521
51.56823 | 452
51.58355 | 482
51.59888 | 473
51.61421 | 515
51.62953 | 468
51.64486 | 465
51.66018 | 461
51.67551 | 479
51.69084 | 479
51.70616 | 507
51.72149 | 498
51.73681 | 475
51.75214 | 463
51.76747 | 456
51.78279 | 469
51.79812 | 432
51.81344 | 449
51.82877 | 503
51.8441 | 464
51.85942 | 433
51.87475 | 452
51.89007 | 503
51.9054 | 487
51.92073 | 461
51.93605 | 496
51.95138 | 474
51.9667 | 499
51.98203 | 487
51.99736 | 493
52.01268 | 475
52.02801 | 514
52.04333 | 488
52.05866 | 498
52.07399 | 502
52.08931 | 499
52.10464 | 509
52.11997 | 556
52.13529 | 542
52.15062 | 544
52.16594 | 522
52.18127 | 558
52.1966 | 584
52.21192 | 573
52.22725 | 563
52.24257 | 565
52.2579 | 558
52.27323 | 608
52.28855 | 542
52.30388 | 574
52.3192 | 597
52.33453 | 538
52.34986 | 629
52.36518 | 643
52.38051 | 580
52.39583 | 622
52.41116 | 581
52.42649 | 645
52.44181 | 611
52.45714 | 569
52.47246 | 566
52.48779 | 584
52.50312 | 661
52.51844 | 621
52.53377 | 601
52.54909 | 664
52.56442 | 636
52.57975 | 631
52.59507 | 599
52.6104 | 638
52.62572 | 635
52.64105 | 639
52.65638 | 675
52.6717 | 616
52.68703 | 650
52.70235 | 614
52.71768 | 687
52.73301 | 678
52.74833 | 638
52.76366 | 635
52.77898 | 642
52.79431 | 654
52.80964 | 714
52.82496 | 668
52.84029 | 667
52.85562 | 637
52.87094 | 666
52.88627 | 677
52.90159 | 700
52.91692 | 667
52.93225 | 631
52.94757 | 640
52.9629 | 632
52.97822 | 650
52.99355 | 634
53.00888 | 627
53.0242 | 618
53.03953 | 680
53.05485 | 652
53.07018 | 680
53.08551 | 665
53.10083 | 666
53.11616 | 670
53.13148 | 699
53.14681 | 778
53.16214 | 704
53.17746 | 694
53.19279 | 713
53.20811 | 704
53.22344 | 715
53.23877 | 694
53.25409 | 753
53.26942 | 760
53.28474 | 701
53.30007 | 799
53.3154 | 789
53.33072 | 760
53.34605 | 758
53.36137 | 798
53.3767 | 781
53.39203 | 750
53.40735 | 803
53.42268 | 777
53.438 | 778
53.45333 | 812
53.46866 | 807
53.48398 | 850
53.49931 | 836
53.51463 | 802
53.52996 | 848
53.54529 | 853
53.56061 | 891
53.57594 | 885
53.59127 | 921
53.60659 | 940
53.62192 | 894
53.63724 | 906
53.65257 | 913
53.6679 | 868
53.68322 | 952
53.69855 | 895
53.71387 | 928
53.7292 | 972
53.74453 | 953
53.75985 | 990
53.77518 | 1007
53.7905 | 1050
53.80583 | 1037
53.82116 | 1063
53.83648 | 1053
53.85181 | 1045
53.86713 | 1119
53.88246 | 1090
53.89779 | 1113
53.91311 | 1041
53.92844 | 1042
53.94376 | 1077
53.95909 | 1106
53.97442 | 1063
53.98974 | 1096
54.00507 | 1122
54.02039 | 1060
54.03572 | 1042
54.05105 | 1163
54.06637 | 1121
54.0817 | 1064
54.09702 | 1073
54.11235 | 1142
54.12768 | 1062
54.143 | 1137
54.15833 | 1140
54.17365 | 1175
54.18898 | 1104
54.20431 | 1040
54.21963 | 1128
54.23496 | 1077
54.25028 | 1105
54.26561 | 1232
54.28094 | 1161
54.29626 | 1162
54.31159 | 1176
54.32692 | 1112
54.34224 | 1126
54.35757 | 1182
54.37289 | 1169
54.38822 | 1092
54.40355 | 1133
54.41887 | 1156
54.4342 | 1208
54.44952 | 1173
54.46485 | 1228
54.48018 | 1141
54.4955 | 1139
54.51083 | 1180
54.52615 | 1197
54.54148 | 1199
54.55681 | 1238
54.57213 | 1218
54.58746 | 1182
54.60278 | 1223
54.61811 | 1276
54.63344 | 1225
54.64876 | 1203
54.66409 | 1221
54.67941 | 1256
54.69474 | 1300
54.71007 | 1275
54.72539 | 1330
54.74072 | 1344
54.75604 | 1448
54.77137 | 1542
54.7867 | 1598
54.80202 | 1815
54.81735 | 1959
54.83267 | 1968
54.848 | 1940
54.86333 | 1767
54.87865 | 1634
54.89398 | 1554
54.9093 | 1534
54.92463 | 1679
54.93996 | 1590
54.95528 | 1743
54.97061 | 1722
54.98593 | 1751
55.00126 | 1734
55.01659 | 1632
55.03191 | 1565
55.04724 | 1561
55.06257 | 1537
55.07789 | 1455
55.09322 | 1446
55.10854 | 1466
55.12387 | 1506
55.1392 | 1398
55.15452 | 1500
55.16985 | 1492
55.18517 | 1360
55.2005 | 1496
55.21583 | 1531
55.23115 | 1512
55.24648 | 1557
55.2618 | 1626
55.27713 | 1676
55.29246 | 1703
55.30778 | 1616
55.32311 | 1515
55.33843 | 1430
55.35376 | 1482
55.36909 | 1454
55.38441 | 1449
55.39974 | 1442
55.41506 | 1490
55.43039 | 1499
55.44572 | 1461
55.46104 | 1455
55.47637 | 1380
55.49169 | 1399
55.50702 | 1274
55.52235 | 1350
55.53767 | 1282
55.553 | 1260
55.56832 | 1241
55.58365 | 1246
55.59898 | 1323
55.6143 | 1292
55.62963 | 1335
55.64495 | 1288
55.66028 | 1306
55.67561 | 1283
55.69093 | 1333
55.70626 | 1353
55.72158 | 1290
55.73691 | 1358
55.75224 | 1336
55.76756 | 1283
55.78289 | 1255
55.79822 | 1320
55.81354 | 1342
55.82887 | 1245
55.84419 | 1226
55.85952 | 1197
55.87485 | 1230
55.89017 | 1246
55.9055 | 1197
55.92082 | 1227
55.93615 | 1098
55.95148 | 1166
55.9668 | 1147
55.98213 | 1165
55.99745 | 1101
56.01278 | 1161
56.02811 | 1109
56.04343 | 1135
56.05876 | 1029
56.07408 | 1070
56.08941 | 1046
56.10474 | 1039
56.12006 | 1066
56.13539 | 1062
56.15071 | 1021
56.16604 | 1040
56.18137 | 1039
56.19669 | 1069
56.21202 | 1051
56.22734 | 1012
56.24267 | 1087
56.258 | 1055
56.27332 | 1048
56.28865 | 962
56.30397 | 989
56.3193 | 1015
56.33463 | 1027
56.34995 | 1038
56.36528 | 1027
56.3806 | 1015
56.39593 | 996
56.41126 | 1007
56.42658 | 994
56.44191 | 1042
56.45724 | 945
56.47256 | 985
56.48789 | 1017
56.50321 | 1000
56.51854 | 919
56.53387 | 963
56.54919 | 983
56.56452 | 954
56.57984 | 1000
56.59517 | 945
56.6105 | 985
56.62582 | 951
56.64115 | 899
56.65647 | 999
56.6718 | 961
56.68713 | 944
56.70245 | 996
56.71778 | 966
56.7331 | 1023
56.74843 | 935
56.76376 | 952
56.77908 | 1005
56.79441 | 934
56.80973 | 973
56.82506 | 992
56.84039 | 901
56.85571 | 936
56.87104 | 925
56.88636 | 895
56.90169 | 898
56.91702 | 916
56.93234 | 865
56.94767 | 842
56.96299 | 845
56.97832 | 846
56.99365 | 843
57.00897 | 899
57.0243 | 819
57.03962 | 831
57.05495 | 788
57.07028 | 781
57.0856 | 793
57.10093 | 805
57.11625 | 786
57.13158 | 808
57.14691 | 832
57.16223 | 758
57.17756 | 820
57.19289 | 815
57.20821 | 823
57.22354 | 795
57.23886 | 764
57.25419 | 797
57.26952 | 820
57.28484 | 887
57.30017 | 810
57.31549 | 826
57.33082 | 821
57.34615 | 830
57.36147 | 830
57.3768 | 852
57.39212 | 810
57.40745 | 874
57.42278 | 834
57.4381 | 828
57.45343 | 859
57.46875 | 838
57.48408 | 849
57.49941 | 819
57.51473 | 829
57.53006 | 799
57.54538 | 801
57.56071 | 805
57.57604 | 810
57.59136 | 879
57.60669 | 815
57.62201 | 829
57.63734 | 771
57.65267 | 809
57.66799 | 748
57.68332 | 783
57.69864 | 747
57.71397 | 778
57.7293 | 794
57.74462 | 777
57.75995 | 781
57.77527 | 767
57.7906 | 757
57.80593 | 766
57.82125 | 745
57.83658 | 719
57.8519 | 723
57.86723 | 740
57.88256 | 761
57.89788 | 740
57.91321 | 742
57.92854 | 752
57.94386 | 735
57.95919 | 767
57.97451 | 687
57.98984 | 782
58.00517 | 771
58.02049 | 705
58.03582 | 770
58.05114 | 700
58.06647 | 729
58.0818 | 755
58.09712 | 737
58.11245 | 740
58.12777 | 745
58.1431 | 741
58.15843 | 717
58.17375 | 692
58.18908 | 720
58.2044 | 710
58.21973 | 726
58.23506 | 714
58.25038 | 739
58.26571 | 652
58.28103 | 723
58.29636 | 684
58.31169 | 712
58.32701 | 704
58.34234 | 697
58.35766 | 716
58.37299 | 679
58.38832 | 694
58.40364 | 720
58.41897 | 710
58.43429 | 706
58.44962 | 683
58.46495 | 656
58.48027 | 703
58.4956 | 709
58.51092 | 674
58.52625 | 719
58.54158 | 738
58.5569 | 777
58.57223 | 734
58.58755 | 773
58.60288 | 706
58.61821 | 745
58.63353 | 768
58.64886 | 770
58.66419 | 782
58.67951 | 744
58.69484 | 757
58.71016 | 793
58.72549 | 742
58.74082 | 765
58.75614 | 766
58.77147 | 724
58.78679 | 752
58.80212 | 705
58.81745 | 751
58.83277 | 767
58.8481 | 782
58.86342 | 731
58.87875 | 725
58.89408 | 757
58.9094 | 735
58.92473 | 748
58.94005 | 727
58.95538 | 726
58.97071 | 704
58.98603 | 729
59.00136 | 773
59.01668 | 723
59.03201 | 735
59.04734 | 720
59.06266 | 719
59.07799 | 761
59.09331 | 740
59.10864 | 801
59.12397 | 807
59.13929 | 810
59.15462 | 740
59.16994 | 809
59.18527 | 765
59.2006 | 834
59.21592 | 832
59.23125 | 805
59.24657 | 775
59.2619 | 808
59.27723 | 823
59.29255 | 824
59.30788 | 780
59.3232 | 796
59.33853 | 865
59.35386 | 827
59.36918 | 869
59.38451 | 815
59.39984 | 831
59.41516 | 830
59.43049 | 845
59.44581 | 859
59.46114 | 829
59.47647 | 880
59.49179 | 963
59.50712 | 923
59.52244 | 888
59.53777 | 962
59.5531 | 927
59.56842 | 975
59.58375 | 966
59.59907 | 991
59.6144 | 1022
59.62973 | 977
59.64505 | 974
59.66038 | 985
59.6757 | 1067
59.69103 | 1070
59.70636 | 1071
59.72168 | 1128
59.73701 | 1156
59.75233 | 1208
59.76766 | 1234
59.78299 | 1302
59.79831 | 1363
59.81364 | 1433
59.82896 | 1600
59.84429 | 1785
59.85962 | 1964
59.87494 | 2446
59.89027 | 2690
59.90559 | 2931
59.92092 | 2934
59.93625 | 2549
59.95157 | 2297
59.9669 | 1950
59.98222 | 1766
59.99755 | 1782
60.01288 | 1812
60.0282 | 1790
60.04353 | 2049
60.05885 | 1997
60.07418 | 2192
60.08951 | 2114
60.10483 | 1841
60.12016 | 1614
60.13549 | 1478
60.15081 | 1358
60.16614 | 1318
60.18146 | 1253
60.19679 | 1282
60.21212 | 1226
60.22744 | 1115
60.24277 | 1208
60.25809 | 1154
60.27342 | 1153
60.28875 | 1105
60.30407 | 1092
60.3194 | 1122
60.33472 | 998
60.35005 | 1067
60.36538 | 1003
60.3807 | 972
60.39603 | 920
60.41135 | 932
60.42668 | 991
60.44201 | 993
60.45733 | 932
60.47266 | 929
60.48798 | 974
60.50331 | 941
60.51864 | 962
60.53396 | 933
60.54929 | 961
60.56461 | 962
60.57994 | 972
60.59527 | 933
60.61059 | 975
60.62592 | 1018
60.64124 | 922
60.65657 | 1030
60.6719 | 977
60.68722 | 993
60.70255 | 934
60.71787 | 1010
60.7332 | 974
60.74853 | 959
60.76385 | 956
60.77918 | 923
60.7945 | 961
60.80983 | 976
60.82516 | 971
60.84048 | 947
60.85581 | 906
60.87114 | 901
60.88646 | 966
60.90179 | 946
60.91711 | 982
60.93244 | 1003
60.94777 | 1009
60.96309 | 1021
60.97842 | 979
60.99374 | 967
61.00907 | 1015
61.0244 | 1011
61.03972 | 997
61.05505 | 986
61.07037 | 1028
61.0857 | 996
61.10103 | 1040
61.11635 | 1025
61.13168 | 1087
61.147 | 1079
61.16233 | 1106
61.17766 | 1081
61.19298 | 1093
61.20831 | 1116
61.22363 | 1099
61.23896 | 1140
61.25429 | 1098
61.26961 | 1144
61.28494 | 1255
61.30026 | 1240
61.31559 | 1288
61.33092 | 1305
61.34624 | 1306
61.36157 | 1367
61.37689 | 1369
61.39222 | 1354
61.40755 | 1427
61.42287 | 1452
61.4382 | 1531
61.45352 | 1547
61.46885 | 1549
61.48418 | 1644
61.4995 | 1541
61.51483 | 1637
61.53015 | 1741
61.54548 | 1658
61.56081 | 1707
61.57613 | 1694
61.59146 | 1818
61.60679 | 1788
61.62211 | 1795
61.63744 | 1768
61.65276 | 1773
61.66809 | 1815
61.68342 | 1760
61.69874 | 1776
61.71407 | 1765
61.72939 | 1720
61.74472 | 1722
61.76005 | 1717
61.77537 | 1641
61.7907 | 1533
61.80602 | 1578
61.82135 | 1522
61.83668 | 1487
61.852 | 1599
61.86733 | 1484
61.88265 | 1445
61.89798 | 1472
61.91331 | 1368
61.92863 | 1411
61.94396 | 1310
61.95928 | 1269
61.97461 | 1230
61.98994 | 1276
62.00526 | 1304
62.02059 | 1286
62.03591 | 1221
62.05124 | 1180
62.06657 | 1186
62.08189 | 1207
62.09722 | 1285
62.11254 | 1203
62.12787 | 1254
62.1432 | 1216
62.15852 | 1284
62.17385 | 1270
62.18917 | 1309
62.2045 | 1229
62.21983 | 1298
62.23515 | 1275
62.25048 | 1328
62.2658 | 1207
62.28113 | 1219
62.29646 | 1203
62.31178 | 1306
62.32711 | 1253
62.34244 | 1230
62.35776 | 1266
62.37309 | 1233
62.38841 | 1205
62.40374 | 1257
62.41907 | 1181
62.43439 | 1135
62.44972 | 1079
62.46504 | 1166
62.48037 | 1090
62.4957 | 1018
62.51102 | 997
62.52635 | 986
62.54167 | 1016
62.557 | 1013
62.57233 | 1003
62.58765 | 1013
62.60298 | 916
62.6183 | 940
62.63363 | 930
62.64896 | 913
62.66428 | 932
62.67961 | 877
62.69493 | 882
62.71026 | 850
62.72559 | 836
62.74091 | 811
62.75624 | 820
62.77156 | 801
62.78689 | 783
62.80222 | 799
62.81754 | 756
62.83287 | 783
62.84819 | 795
62.86352 | 750
62.87885 | 784
62.89417 | 709
62.9095 | 739
62.92482 | 723
62.94015 | 738
62.95548 | 675
62.9708 | 709
62.98613 | 691
63.00145 | 630
63.01678 | 721
63.03211 | 676
63.04743 | 741
63.06276 | 721
63.07809 | 752
63.09341 | 672
63.10874 | 692
63.12406 | 687
63.13939 | 706
63.15472 | 712
63.17004 | 715
63.18537 | 678
63.20069 | 723
63.21602 | 707
63.23135 | 704
63.24667 | 698
63.262 | 701
63.27732 | 706
63.29265 | 687
63.30798 | 681
63.3233 | 667
63.33863 | 726
63.35395 | 738
63.36928 | 689
63.38461 | 672
63.39993 | 684
63.41526 | 652
63.43058 | 652
63.44591 | 663
63.46124 | 667
63.47656 | 672
63.49189 | 667
63.50721 | 633
63.52254 | 677
63.53787 | 677
63.55319 | 688
63.56852 | 670
63.58384 | 678
63.59917 | 659
63.6145 | 729
63.62982 | 703
63.64515 | 696
63.66047 | 732
63.6758 | 717
63.69113 | 734
63.70645 | 742
63.72178 | 771
63.73711 | 829
63.75243 | 780
63.76776 | 787
63.78308 | 849
63.79841 | 845
63.81374 | 826
63.82906 | 848
63.84439 | 829
63.85971 | 845
63.87504 | 877
63.89037 | 902
63.90569 | 956
63.92102 | 985
63.93634 | 1059
63.95167 | 1040
63.967 | 1077
63.98232 | 1197
63.99765 | 1164
64.01297 | 1122
64.0283 | 979
64.04363 | 947
64.05895 | 930
64.07428 | 871
64.0896 | 884
64.10493 | 891
64.12026 | 858
64.13558 | 922
64.15091 | 888
64.16623 | 908
64.18156 | 892
64.19689 | 821
64.21221 | 772
64.22754 | 752
64.24286 | 696
64.25819 | 732
64.27352 | 677
64.28884 | 665
64.30416858 | 637
64.31949 | 694
64.33482 | 653
64.35015 | 636
64.36547 | 630
64.3808 | 615
64.39612 | 621
64.41145 | 631
64.42678 | 589
64.4421 | 637
64.45743 | 663
64.47276 | 602
64.48808 | 656
64.50341 | 653
64.51873 | 609
64.53406 | 659
64.54939 | 646
64.56471 | 666
64.58004 | 618
64.59536 | 653
64.61069 | 646
64.62602 | 637
64.64134 | 647
64.65667 | 627
64.67199 | 663
64.68732 | 651
64.70265 | 677
64.71797 | 635
64.7333 | 650
64.74862 | 613
64.76395 | 684
64.77928 | 649
64.7946 | 664
64.80993 | 661
64.82525 | 672
64.84058 | 653
64.85591 | 642
64.87123 | 624
64.88656 | 688
64.90188 | 649
64.91721 | 650
64.93254 | 687
64.94786 | 655
64.96319 | 670
64.97851 | 647
64.99384 | 700
65.00917 | 663
65.02449 | 633
65.03982 | 695
65.05514 | 688
65.07047 | 706
65.0858 | 685
65.10112 | 699
65.11645 | 699
65.13177 | 716
65.1471 | 700
65.16243 | 686
65.17775 | 684
65.19308 | 686
65.20841 | 674
65.22373 | 712
65.23906 | 711
65.25438 | 714
65.26971 | 731
65.28504 | 677
65.30036 | 691
65.31569 | 704
65.33101 | 671
65.34634 | 649
65.36167 | 671
65.37699 | 674
65.39232 | 656
65.40764 | 704
65.42297 | 646
65.4383 | 637
65.45362 | 593
65.46895 | 641
65.48427 | 645
65.4996 | 604
65.51493 | 602
65.53025 | 636
65.54558 | 668
65.5609 | 655
65.57623 | 641
65.59156 | 666
65.60688 | 675
65.62221 | 611
65.63753 | 631
65.65286 | 618
65.66819 | 636
65.68351 | 651
65.69884 | 677
65.71416 | 757
65.72949 | 727
65.74482 | 687
65.76014 | 674
65.77547 | 721
65.79079 | 643
65.80612 | 655
65.82145 | 646
65.83677 | 602
65.8521 | 676
65.86742 | 622
65.88275 | 654
65.89808 | 660
65.9134 | 620
65.92873 | 676
65.94406 | 637
65.95938 | 684
65.97471 | 614
65.99003 | 640
66.00536 | 601
66.02069 | 605
66.03601 | 628
66.05134 | 630
66.06666 | 636
66.08199 | 608
66.09732 | 594
66.11264 | 609
66.12797 | 599
66.14329 | 570
66.15862 | 627
66.17395 | 599
66.18927 | 590
66.2046 | 649
66.21992 | 680
66.23525 | 624
66.25058 | 626
66.2659 | 661
66.28123 | 607
66.29655 | 611
66.31188 | 607
66.32721 | 657
66.34253 | 664
66.35786 | 626
66.37318 | 568
66.38851 | 575
66.40384 | 601
66.41916 | 596
66.43449 | 596
66.44981 | 601
66.46514 | 682
66.48047 | 584
66.49579 | 604
66.51112 | 576
66.52644 | 560
66.54177 | 554
66.5571 | 563
66.57242 | 553
66.58775 | 581
66.60307 | 597
66.6184 | 511
66.63373 | 594
66.64905 | 559
66.66438 | 589
66.67971 | 607
66.69503 | 552
66.71036 | 597
66.72568 | 594
66.74101 | 613
66.75634 | 568
66.77166 | 587
66.78699 | 586
66.80231 | 570
66.81764 | 591
66.83297 | 590
66.84829 | 548
66.86362 | 610
66.87894 | 614
66.89427 | 576
66.9096 | 611
66.92492 | 585
66.94025 | 635
66.95557 | 614
66.9709 | 606
66.98623 | 620
67.00155 | 634
67.01688 | 612
67.0322 | 611
67.04753 | 612
67.06286 | 604
67.07818 | 629
67.09351 | 669
67.10883 | 683
67.12416 | 640
67.13949 | 644
67.15481 | 683
67.17014 | 642
67.18546 | 694
67.20079 | 617
67.21612 | 632
67.23144 | 631
67.24677 | 628
67.26209 | 644
67.27742 | 654
67.29275 | 648
67.30807 | 615
67.3234 | 666
67.33872 | 641
67.35405 | 662
67.36938 | 654
67.3847 | 592
67.40003 | 614
67.41536 | 624
67.43068 | 658
67.44601 | 662
67.46133 | 633
67.47666 | 658
67.49199 | 679
67.50731 | 677
67.52264 | 676
67.53796 | 710
67.55329 | 706
67.56862 | 740
67.58394 | 760
67.59927 | 835
67.61459 | 899
67.62992 | 1082
67.64525 | 1188
67.66057 | 1296
67.6759 | 1454
67.69122 | 1586
67.70655 | 1685
67.72188 | 1484
67.7372 | 1257
67.75253 | 1088
67.76785 | 956
67.78318 | 925
67.79851 | 932
67.81383 | 934
67.82916 | 980
67.84448 | 1066
67.85981 | 1051
67.87514 | 1170
67.89046 | 1199
67.90579 | 1148
67.92111 | 1080
67.93644 | 953
67.95177 | 908
67.96709 | 923
67.98242 | 854
67.99774 | 976
68.01307 | 1050
68.0284 | 1155
68.04372 | 1236
68.05905 | 1495
68.07437 | 1778
68.0897 | 1895
68.10503 | 1911
68.12035 | 1765
68.13568 | 1484
68.15101 | 1315
68.16633 | 1191
68.18166 | 1202
68.19698 | 1312
68.21231 | 1376
68.22764 | 1523
68.24296 | 1700
68.25829 | 1839
68.27361 | 1959
68.28894 | 1835
68.30427 | 1755
68.31959 | 1536
68.33492 | 1274
68.35024 | 1120
68.36557 | 1018
68.3809 | 1017
68.39622 | 1022
68.41155 | 1061
68.42687 | 1077
68.4422 | 1152
68.45753 | 1136
68.47285 | 1088
68.48818 | 1022
68.5035 | 918
68.51883 | 899
68.53416 | 810
68.54948 | 833
68.56481 | 812
68.58013 | 807
68.59546 | 785
68.61079 | 842
68.62611 | 810
68.64144 | 774
68.65676 | 733
68.67209 | 757
68.68742 | 767
68.70274 | 743
68.71807 | 773
68.73339 | 790
68.74872 | 699
68.76405 | 753
68.77937 | 767
68.7947 | 728
68.81002 | 780
68.82535 | 724
68.84068 | 758
68.856 | 748
68.87133 | 747
68.88666 | 757
68.90198 | 768
68.91731 | 737
68.93263 | 735
68.94796 | 792
68.96329 | 720
68.97861 | 703
68.99394 | 785
69.00926 | 773
69.02459 | 763
69.03992 | 761
69.05524 | 770
69.07057 | 721
69.08589 | 763
69.10122 | 786
69.11655 | 822
69.13187 | 802
69.1472 | 821
69.16252 | 781
69.17785 | 785
69.19318 | 782
69.2085 | 804
69.22383 | 800
69.23915 | 817
69.25448 | 759
69.26981 | 827
69.28513 | 787
69.30046 | 846
69.31578 | 840
69.33111 | 848
69.34644 | 847
69.36176 | 842
69.37709 | 904
69.39241 | 952
69.40774 | 811
69.42307 | 897
69.43839 | 886
69.45372 | 840
69.46904 | 803
69.48437 | 845
69.4997 | 858
69.51502 | 839
69.53035 | 852
69.54567 | 847
69.561 | 860
69.57633 | 881
69.59165 | 814
69.60698 | 869
69.62231 | 782
69.63763 | 829
69.65296 | 786
69.66828 | 808
69.68361 | 795
69.69894 | 801
69.71426 | 818
69.72959 | 824
69.74491 | 762
69.76024 | 824
69.77557 | 821
69.79089 | 757
69.80622 | 791
69.82154 | 829
69.83687 | 806
69.8522 | 850
69.86752 | 822
69.88285 | 805
69.89817 | 843
69.9135 | 805
69.92883 | 812
69.94415 | 784
69.95948 | 821
69.9748 | 814
69.99013 | 817
70.00546 | 830
70.02078 | 819
70.03611 | 840
70.05143 | 876
70.06676 | 834
70.08209 | 854
70.09741 | 849
70.11274 | 921
70.12806 | 871
70.14339 | 872
70.15872 | 905
70.17404 | 906
70.18937 | 862
70.20469 | 880
70.22002 | 873
70.23535 | 921
70.25067 | 899
70.266 | 827
70.28133 | 884
70.29665 | 855
70.31198 | 848
70.3273 | 814
70.34263 | 820
70.35796 | 815
70.37328 | 826
70.38861 | 800
70.40393 | 826
70.41926 | 800
70.43459 | 847
70.44991 | 758
70.46524 | 753
70.48056 | 831
70.49589 | 737
70.51122 | 766
70.52654 | 748
70.54187 | 787
70.55719 | 752
70.57252 | 756
70.58785 | 753
70.60317 | 780
70.6185 | 767
70.63382 | 773
70.64915 | 696
70.66448 | 766
70.6798 | 739
70.69513 | 729
70.71045 | 726
70.72578 | 714
70.74111 | 726
70.75643 | 703
70.77176 | 737
70.78708 | 747
70.80241 | 732
70.81774 | 796
70.83306 | 725
70.84839 | 771
70.86371 | 756
70.87904 | 800
70.89437 | 732
70.90969 | 780
70.92502 | 699
70.94034 | 721
70.95567 | 683
70.971 | 737
70.98632 | 711
71.00165 | 738
71.01698 | 693
71.0323 | 745
71.04763 | 718
71.06295 | 718
71.07828 | 698
71.09361 | 751
71.10893 | 765
71.12426 | 736
71.13958 | 757
71.15491 | 750
71.17024 | 760
71.18556 | 682
71.20089 | 725
71.21621 | 748
71.23154 | 706
71.24687 | 731
71.26219 | 714
71.27752 | 724
71.29284 | 755
71.30817 | 691
71.3235 | 739
71.33882 | 696
71.35415 | 706
71.36947 | 696
71.3848 | 770
71.40013 | 778
71.41545 | 680
71.43078 | 722
71.4461 | 734
71.46143 | 742
71.47676 | 696
71.49208 | 696
71.50741 | 776
71.52273 | 695
71.53806 | 759
71.55339 | 706
71.56871 | 711
71.58404 | 717
71.59936 | 749
71.61469 | 711
71.63002 | 708
71.64534 | 741
71.66067 | 696
71.67599 | 731
71.69132 | 746
71.70665 | 775
71.72197 | 737
71.7373 | 745
71.75263 | 771
71.76795 | 737
71.78328 | 761
71.7986 | 726
71.81393 | 743
71.82926 | 818
71.84458 | 760
71.85991 | 726
71.87523 | 770
71.89056 | 814
71.90589 | 806
71.92121 | 860
71.93654 | 824
71.95186 | 783
71.96719 | 829
71.98252 | 840
71.99784 | 819
72.01317 | 875
72.02849 | 848
72.04382 | 839
72.05915 | 892
72.07447 | 902
72.0898 | 840
72.10512 | 814
72.12045 | 892
72.13578 | 860
72.1511 | 889
72.16643 | 882
72.18175 | 940
72.19708 | 869
72.21241 | 862
72.22773 | 862
72.24306 | 945
72.25838 | 958
72.27371 | 933
72.28904 | 909
72.30436 | 954
72.31969 | 940
72.33501 | 963
72.35034 | 909
72.36567 | 1005
72.38099 | 1022
72.39632 | 917
72.41164 | 980
72.42697 | 1016
72.4423 | 971
72.45762 | 1007
72.47295 | 990
72.48828 | 910
72.5036 | 1058
72.51893 | 1060
72.53425 | 1021
72.54958 | 1072
72.56491 | 1105
72.58023 | 1039
72.59556 | 1068
72.61088 | 1055
72.62621 | 1105
72.64154 | 1095
72.65686 | 1106
72.67219 | 1073
72.68751 | 1028
72.70284 | 1048
72.71817 | 1057
72.73349 | 1074
72.74882 | 1080
72.76414 | 1084
72.77947 | 1067
72.7948 | 1067
72.81012 | 1038
72.82545 | 1044
72.84077 | 1022
72.8561 | 1077
72.87143 | 1047
72.88675 | 1013
72.90208 | 1084
72.9174 | 978
72.93273 | 1055
72.94806 | 1004
72.96338 | 990
72.97871 | 982
72.99403 | 1003
73.00936 | 997
73.02469 | 977
73.04001 | 988
73.05534 | 960
73.07066 | 944
73.08599 | 1021
73.10132 | 970