## Sheet1
ASERI CLAY
2theta | Intensity
3 | 7958
3.015326 | 7764
3.030652 | 7460
3.045978 | 7121
3.061304 | 7002
3.07663 | 6601
3.091956 | 6567
3.107282 | 6336
3.122608 | 6221
3.137934 | 6080
3.15326 | 5986
3.168586 | 5884
3.183913 | 5647
3.199239 | 5637
3.214565 | 5581
3.229891 | 5542
3.245217 | 5371
3.260543 | 5440
3.275869 | 5323
3.291195 | 5334
3.306521 | 5208
3.321847 | 5171
3.337173 | 5013
3.352499 | 5140
3.367825 | 4941
3.383151 | 4969
3.398477 | 4822
3.413803 | 4735
3.429129 | 4763
3.444455 | 4612
3.459781 | 4810
3.475107 | 4650
3.490433 | 4483
3.505759 | 4534
3.521085 | 4506
3.536411 | 4404
3.551738 | 4411
3.567064 | 4447
3.58239 | 4271
3.597716 | 4418
3.613042 | 4222
3.628368 | 4310
3.643694 | 4285
3.65902 | 3947
3.674346 | 4124
3.689672 | 3964
3.704998 | 3979
3.720324 | 3982
3.73565 | 3927
3.750976 | 3945
3.766302 | 3884
3.781628 | 3860
3.796954 | 3760
3.81228 | 3764
3.827606 | 3690
3.842932 | 3637
3.858258 | 3754
3.873584 | 3581
3.88891 | 3560
3.904236 | 3533
3.919563 | 3503
3.934889 | 3504
3.950215 | 3476
3.965541 | 3460
3.980867 | 3400
3.996193 | 3412
4.011519 | 3346
4.026845 | 3337
4.042171 | 3237
4.057497 | 3302
4.072823 | 3212
4.088149 | 3183
4.103475 | 3163
4.118801 | 3145
4.134127 | 3110
4.149453 | 3175
4.164779 | 3045
4.180105 | 3086
4.195431 | 2856
4.210757 | 2984
4.226083 | 2947
4.241409 | 2960
4.256735 | 2920
4.272061 | 2934
4.287388 | 2932
4.302714 | 2956
4.31804 | 2780
4.333366 | 2837
4.348692 | 2746
4.364018 | 2748
4.379344 | 2596
4.39467 | 2672
4.409996 | 2685
4.425322 | 2638
4.440648 | 2601
4.455974 | 2524
4.4713 | 2616
4.486626 | 2557
4.501952 | 2570
4.517278 | 2637
4.532604 | 2524
4.54793 | 2481
4.563256 | 2598
4.578582 | 2384
4.593908 | 2380
4.609234 | 2426
4.62456 | 2409
4.639887 | 2323
4.655213 | 2361
4.670539 | 2371
4.685865 | 2338
4.701191 | 2345
4.716517 | 2355
4.731843 | 2263
4.747169 | 2287
4.762495 | 2242
4.777821 | 2235
4.793147 | 2217
4.808473 | 2223
4.823799 | 2174
4.839125 | 2103
4.854451 | 2170
4.869777 | 2147
4.885103 | 2171
4.900429 | 2116
4.915755 | 2142
4.931081 | 2079
4.946407 | 2116
4.961733 | 2016
4.977059 | 2105
4.992385 | 2047
5.007712 | 1979
5.023038 | 2036
5.038364 | 2004
5.05369 | 1949
5.069016 | 2000
5.084342 | 2002
5.099668 | 2042
5.114994 | 1869
5.13032 | 1907
5.145646 | 1969
5.160972 | 1955
5.176298 | 1893
5.191624 | 1895
5.20695 | 1911
5.222276 | 1835
5.237602 | 1854
5.252928 | 1839
5.268254 | 1909
5.28358 | 1888
5.298906 | 1864
5.314232 | 1884
5.329558 | 1883
5.344884 | 1740
5.36021 | 1787
5.375537 | 1787
5.390863 | 1855
5.406189 | 1817
5.421515 | 1841
5.436841 | 1765
5.452167 | 1819
5.467493 | 1832
5.482819 | 1779
5.498145 | 1770
5.513471 | 1672
5.528797 | 1732
5.544123 | 1738
5.559449 | 1777
5.574775 | 1694
5.590101 | 1740
5.605427 | 1708
5.620753 | 1756
5.636079 | 1747
5.651405 | 1705
5.666731 | 1752
5.682057 | 1678
5.697383 | 1735
5.712709 | 1746
5.728036 | 1626
5.743362 | 1719
5.758688 | 1680
5.774014 | 1708
5.78934 | 1706
5.804666 | 1620
5.819992 | 1749
5.835318 | 1669
5.850644 | 1613
5.86597 | 1667
5.881296 | 1704
5.896622 | 1653
5.911948 | 1642
5.927274 | 1691
5.9426 | 1767
5.957926 | 1703
5.973252 | 1781
5.988578 | 1766
6.003904 | 1715
6.01923 | 1790
6.034556 | 1779
6.049882 | 1835
6.065208429 | 1830
6.080534 | 1839
6.095861 | 1932
6.111187 | 1941
6.126513 | 2115
6.141839 | 2016
6.157165 | 2155
6.172491 | 2188
6.187817 | 2261
6.203143 | 2201
6.218469 | 2144
6.233795 | 2113
6.249121 | 2066
6.264447 | 1901
6.279773 | 1742
6.295099 | 1779
6.310425 | 1766
6.325751 | 1640
6.341077 | 1680
6.356403 | 1716
6.371729 | 1717
6.387055 | 1737
6.402381 | 1737
6.417707 | 1639
6.433033 | 1671
6.448359 | 1629
6.463686 | 1658
6.479012 | 1672
6.494338 | 1565
6.509664 | 1594
6.52499 | 1673
6.540316 | 1522
6.555642 | 1582
6.570968 | 1707
6.586294 | 1565
6.60162 | 1590
6.616946 | 1590
6.632272 | 1525
6.647598 | 1616
6.662924 | 1684
6.67825 | 1578
6.693576 | 1564
6.708902 | 1623
6.724228 | 1601
6.739554 | 1507
6.75488 | 1602
6.770206 | 1592
6.785532 | 1563
6.800858 | 1551
6.816184 | 1567
6.831511 | 1555
6.846837 | 1560
6.862163 | 1577
6.877489 | 1650
6.892815 | 1595
6.908141 | 1612
6.923467 | 1651
6.938793 | 1570
6.954119 | 1572
6.969445 | 1565
6.984771 | 1541
7.000097 | 1668
7.015423 | 1632
7.030749 | 1595
7.046075 | 1638
7.061401 | 1607
7.076727 | 1643
7.092053 | 1703
7.107379 | 1629
7.122705 | 1710
7.138031 | 1594
7.153357 | 1655
7.168683 | 1639
7.18401 | 1587
7.199336 | 1643
7.214662 | 1584
7.229988 | 1637
7.245314 | 1640
7.26064 | 1783
7.275966 | 1660
7.291292 | 1564
7.306618 | 1675
7.321944 | 1669
7.33727 | 1664
7.352596 | 1695
7.367922 | 1688
7.383248 | 1686
7.398574 | 1697
7.4139 | 1689
7.429226 | 1714
7.444552 | 1763
7.459878 | 1751
7.475204 | 1762
7.49053 | 1767
7.505856 | 1740
7.521182 | 1723
7.536508 | 1717
7.551835 | 1725
7.567161 | 1737
7.582487 | 1807
7.597813 | 1790
7.613139 | 1829
7.628465 | 1848
7.643791 | 1791
7.659117 | 1823
7.674443 | 1784
7.689769 | 1780
7.705095 | 1925
7.720421 | 1822
7.735747 | 1869
7.751073 | 1890
7.766399 | 1898
7.781725 | 1885
7.797051 | 1925
7.812377 | 1848
7.827703 | 1880
7.843029 | 2020
7.858355 | 1984
7.873681 | 1975
7.889007 | 1991
7.904333 | 2025
7.91966 | 2057
7.934986 | 2056
7.950312 | 2064
7.965638 | 2061
7.980964 | 2142
7.99629 | 2211
8.011616 | 2097
8.026942 | 2116
8.042268 | 2207
8.057594 | 2207
8.07292 | 2236
8.088246 | 2223
8.103572 | 2273
8.118898 | 2274
8.134224 | 2295
8.14955 | 2380
8.164876 | 2395
8.180202 | 2506
8.195528 | 2481
8.210854 | 2549
8.22618 | 2505
8.241506 | 2533
8.256832 | 2612
8.272158 | 2557
8.287485 | 2633
8.302811 | 2608
8.318137 | 2733
8.333463 | 2889
8.348789 | 2757
8.364115 | 2818
8.379441 | 2952
8.394767 | 2881
8.410093 | 3074
8.425419 | 3103
8.440745 | 3142
8.456071 | 3133
8.471397 | 3243
8.486723 | 3307
8.502049 | 3394
8.517375 | 3382
8.532701 | 3480
8.548027 | 3538
8.563353 | 3537
8.578679 | 3785
8.594005 | 3681
8.609331 | 3988
8.624657 | 4096
8.639984 | 4089
8.65531 | 4272
8.670636 | 4404
8.685962 | 4612
8.701288 | 4898
8.716614 | 5216
8.73194 | 5307
8.747266 | 5721
8.762592 | 6242
8.777918 | 6807
8.793244 | 7483
8.80857 | 8327
8.823896 | 8873
8.839222 | 8753
8.854548 | 8180
8.869874 | 6940
8.8852 | 5525
8.900526 | 4715
8.915852 | 4109
8.931178 | 3837
8.946504 | 3445
8.96183 | 3203
8.977156 | 3109
8.992482 | 2894
9.007809 | 2679
9.023135 | 2501
9.038461 | 2451
9.053787 | 2297
9.069113 | 2273
9.084439 | 2106
9.099765 | 2113
9.115091 | 2030
9.130416858 | 1926
9.145743 | 1770
9.161069 | 1662
9.176395 | 1700
9.191721 | 1627
9.207047 | 1547
9.222373 | 1482
9.237699 | 1464
9.253025 | 1343
9.268351 | 1366
9.283677 | 1321
9.299003 | 1288
9.314329 | 1260
9.329655 | 1231
9.344981 | 1182
9.360307 | 1177
9.375634 | 1128
9.39096 | 1120
9.406286 | 1079
9.421612 | 1020
9.436938 | 990
9.452264 | 1041
9.46759 | 975
9.482916 | 985
9.498242 | 927
9.513568 | 970
9.528894 | 914
9.54422 | 866
9.559546 | 937
9.574872 | 915
9.590198 | 898
9.605524 | 903
9.62085 | 895
9.636176 | 867
9.651502 | 833
9.666828 | 777
9.682154 | 857
9.69748 | 801
9.712806 | 836
9.728133 | 801
9.743459 | 764
9.758785 | 792
9.774111 | 792
9.789437 | 793
9.804763 | 750
9.820089 | 777
9.835415 | 764
9.850741 | 778
9.866067 | 735
9.881393 | 740
9.896719 | 796
9.912045 | 763
9.927371 | 746
9.942697 | 745
9.958023 | 765
9.973349 | 738
9.988675 | 748
10.004 | 728
10.01933 | 687
10.03465 | 769
10.04998 | 750
10.06531 | 725
10.08063 | 660
10.09596 | 749
10.11128 | 667
10.12661 | 672
10.14194 | 730
10.15726 | 705
10.17259 | 726
10.18791 | 682
10.20324 | 720
10.21857 | 725
10.23389 | 725
10.24922 | 713
10.26454 | 745
10.27987 | 773
10.2952 | 754
10.31052 | 720
10.32585 | 708
10.34117 | 739
10.3565 | 690
10.37183 | 724
10.38715 | 709
10.40248 | 754
10.4178 | 676
10.43313 | 757
10.44846 | 671
10.46378 | 677
10.47911 | 739
10.49443 | 727
10.50976 | 697
10.52509 | 804
10.54041 | 762
10.55574 | 748
10.57106 | 725
10.58639 | 739
10.60172 | 719
10.61704 | 716
10.63237 | 725
10.6477 | 701
10.66302 | 720
10.67835 | 717
10.69367 | 712
10.709 | 736
10.72433 | 756
10.73965 | 717
10.75498 | 791
10.7703 | 773
10.78563 | 725
10.80096 | 769
10.81628 | 742
10.83161 | 767
10.84693 | 789
10.86226 | 782
10.87759 | 718
10.89291 | 773
10.90824 | 744
10.92356 | 708
10.93889 | 759
10.95422 | 736
10.96954 | 754
10.98487 | 709
11.00019 | 736
11.01552 | 736
11.03085 | 771
11.04617 | 730
11.0615 | 785
11.07682 | 833
11.09215 | 677
11.10748 | 776
11.1228 | 775
11.13813 | 794
11.15345 | 736
11.16878 | 719
11.18411 | 769
11.19943 | 723
11.21476 | 765
11.23008 | 756
11.24541 | 780
11.26074 | 783
11.27606 | 744
11.29139 | 748
11.30671 | 764
11.32204 | 765
11.33737 | 761
11.35269 | 787
11.36802 | 804
11.38335 | 767
11.39867 | 709
11.414 | 775
11.42932 | 782
11.44465 | 777
11.45998 | 764
11.4753 | 749
11.49063 | 756
11.50595 | 727
11.52128 | 795
11.53661 | 795
11.55193 | 769
11.56726 | 800
11.58258 | 779
11.59791 | 772
11.61324 | 753
11.62856 | 767
11.64389 | 816
11.65921 | 825
11.67454 | 848
11.68987 | 800
11.70519 | 837
11.72052 | 844
11.73584 | 801
11.75117 | 877
11.7665 | 863
11.78182 | 830
11.79715 | 875
11.81247 | 820
11.8278 | 819
11.84313 | 881
11.85845 | 900
11.87378 | 843
11.8891 | 921
11.90443 | 920
11.91976 | 943
11.93508 | 932
11.95041 | 986
11.96573 | 914
11.98106 | 1001
11.99639 | 1003
12.01171 | 1045
12.02704 | 1040
12.04236 | 1033
12.05769 | 1107
12.07302 | 1172
12.08834 | 1279
12.10367 | 1276
12.119 | 1312
12.13432 | 1360
12.14965 | 1460
12.16497 | 1509
12.1803 | 1561
12.19563 | 1645
12.21095 | 1692
12.22628 | 1880
12.2416 | 1936
12.25693 | 2039
12.27226 | 2213
12.28758 | 2315
12.30291 | 2446
12.31823 | 2576
12.33356 | 2616
12.34889 | 2755
12.36421 | 2696
12.37954 | 2817
12.39486 | 2818
12.41019 | 2863
12.42552 | 2917
12.44084 | 2915
12.45617 | 2948
12.47149 | 2981
12.48682 | 2894
12.50215 | 2594
12.51747 | 2239
12.5328 | 1845
12.54812 | 1581
12.56345 | 1411
12.57878 | 1322
12.5941 | 1222
12.60943 | 1190
12.62475 | 1114
12.64008 | 1067
12.65541 | 1014
12.67073 | 994
12.68606 | 915
12.70138 | 967
12.71671 | 891
12.73204 | 843
12.74736 | 800
12.76269 | 852
12.77801 | 733
12.79334 | 810
12.80867 | 810
12.82399 | 739
12.83932 | 740
12.85465 | 736
12.86997 | 766
12.8853 | 707
12.90062 | 710
12.91595 | 704
12.93128 | 713
12.9466 | 703
12.96193 | 729
12.97725 | 672
12.99258 | 682
13.00791 | 695
13.02323 | 660
13.03856 | 637
13.05388 | 697
13.06921 | 645
13.08454 | 704
13.09986 | 740
13.11519 | 661
13.13051 | 640
13.14584 | 644
13.16117 | 703
13.17649 | 665
13.19182 | 628
13.20714 | 698
13.22247 | 719
13.2378 | 662
13.25312 | 697
13.26845 | 734
13.28377 | 694
13.2991 | 731
13.31443 | 649
13.32975 | 662
13.34508 | 641
13.3604 | 647
13.37573 | 622
13.39106 | 634
13.40638 | 597
13.42171 | 610
13.43703 | 604
13.45236 | 579
13.46769 | 636
13.48301 | 624
13.49834 | 649
13.51366 | 645
13.52899 | 716
13.54432 | 747
13.55964 | 763
13.57497 | 796
13.5903 | 843
13.60562 | 836
13.62095 | 809
13.63627 | 853
13.6516 | 819
13.66693 | 726
13.68225 | 732
13.69758 | 669
13.7129 | 597
13.72823 | 561
13.74356 | 568
13.75888 | 567
13.77421 | 536
13.78953 | 520
13.80486 | 585
13.82019 | 529
13.83551 | 522
13.85084 | 542
13.86616 | 558
13.88149 | 573
13.89682 | 537
13.91214 | 504
13.92747 | 564
13.94279 | 539
13.95812 | 551
13.97345 | 592
13.98877 | 519
14.0041 | 503
14.01942 | 537
14.03475 | 515
14.05008 | 523
14.0654 | 474
14.08073 | 563
14.09605 | 533
14.11138 | 565
14.12671 | 484
14.14203 | 547
14.15736 | 503
14.17268 | 505
14.18801 | 498
14.20334 | 521
14.21866 | 550
14.23399 | 538
14.24931 | 508
14.26464 | 461
14.27997 | 489
14.29529 | 516
14.31062 | 531
14.32595 | 508
14.34127 | 487
14.3566 | 524
14.37192 | 525
14.38725 | 532
14.40258 | 518
14.4179 | 552
14.43323 | 518
14.44855 | 568
14.46388 | 538
14.47921 | 521
14.49453 | 466
14.50986 | 541
14.52518 | 554
14.54051 | 540
14.55584 | 533
14.57116 | 504
14.58649 | 484
14.60181 | 550
14.61714 | 498
14.63247 | 507
14.64779 | 505
14.66312 | 528
14.67844 | 543
14.69377 | 525
14.7091 | 558
14.72442 | 500
14.73975 | 541
14.75507 | 516
14.7704 | 549
14.78573 | 515
14.80105 | 566
14.81638 | 559
14.8317 | 481
14.84703 | 543
14.86236 | 550
14.87768 | 507
14.89301 | 553
14.90833 | 539
14.92366 | 523
14.93899 | 588
14.95431 | 551
14.96964 | 581
14.98496 | 594
15.00029 | 662
15.01562 | 606
15.03094 | 655
15.04627 | 624
15.0616 | 692
15.07692 | 728
15.09225 | 634
15.10757 | 648
15.1229 | 613
15.13823 | 580
15.15355 | 532
15.16888 | 535
15.1842 | 478
15.19953 | 510
15.21486 | 503
15.23018 | 520
15.24551 | 496
15.26083 | 470
15.27616 | 475
15.29149 | 481
15.30681 | 464
15.32214 | 464
15.33746 | 466
15.35279 | 457
15.36812 | 448
15.38344 | 462
15.39877 | 487
15.41409 | 464
15.42942 | 481
15.44475 | 443
15.46007 | 473
15.4754 | 485
15.49072 | 469
15.50605 | 494
15.52138 | 486
15.5367 | 474
15.55203 | 470
15.56735 | 487
15.58268 | 488
15.59801 | 489
15.61333 | 466
15.62866 | 507
15.64398 | 494
15.65931 | 453
15.67464 | 490
15.68996 | 488
15.70529 | 473
15.72061 | 479
15.73594 | 462
15.75127 | 417
15.76659 | 442
15.78192 | 461
15.79725 | 464
15.81257 | 477
15.8279 | 465
15.84322 | 433
15.85855 | 498
15.87388 | 436
15.8892 | 472
15.90453 | 458
15.91985 | 451
15.93518 | 456
15.95051 | 467
15.96583 | 445
15.98116 | 438
15.99648 | 448
16.01181 | 488
16.02714 | 437
16.04246 | 478
16.05779 | 447
16.07311 | 453
16.08844 | 462
16.10377 | 470
16.11909 | 482
16.13442 | 481
16.14974 | 467
16.16507 | 481
16.1804 | 450
16.19572 | 483
16.21105 | 480
16.22637 | 496
16.2417 | 467
16.25703 | 450
16.27235 | 460
16.28768 | 478
16.303 | 475
16.31833 | 484
16.33366 | 469
16.34898 | 493
16.36431 | 502
16.37963 | 443
16.39496 | 443
16.41029 | 463
16.42561 | 445
16.44094 | 483
16.45627 | 457
16.47159 | 467
16.48692 | 472
16.50224 | 502
16.51757 | 468
16.5329 | 447
16.54822 | 490
16.56355 | 533
16.57887 | 457
16.5942 | 502
16.60953 | 513
16.62485 | 464
16.64018 | 495
16.6555 | 515
16.67083 | 492
16.68616 | 509
16.70148 | 489
16.71681 | 477
16.73213 | 514
16.74746 | 501
16.76279 | 514
16.77811 | 496
16.79344 | 508
16.80876 | 532
16.82409 | 482
16.83942 | 526
16.85474 | 507
16.87007 | 538
16.88539 | 496
16.90072 | 562
16.91605 | 563
16.93137 | 562
16.9467 | 549
16.96202 | 550
16.97735 | 535
16.99268 | 509
17.008 | 558
17.02333 | 590
17.03865 | 580
17.05398 | 573
17.06931 | 548
17.08463 | 573
17.09996 | 595
17.11528 | 585
17.13061 | 598
17.14594 | 610
17.16126 | 580
17.17659 | 579
17.19192 | 623
17.20724 | 642
17.22257 | 619
17.23789 | 615
17.25322 | 600
17.26855 | 641
17.28387 | 617
17.2992 | 677
17.31452 | 674
17.32985 | 699
17.34518 | 719
17.3605 | 708
17.37583 | 735
17.39115 | 715
17.40648 | 724
17.42181 | 765
17.43713 | 827
17.45246 | 761
17.46778 | 800
17.48311 | 844
17.49844 | 827
17.51376 | 846
17.52909 | 876
17.54441 | 934
17.55974 | 978
17.57507 | 1016
17.59039 | 1023
17.60572 | 1114
17.62104 | 1224
17.63637 | 1332
17.6517 | 1373
17.66702 | 1539
17.68235 | 1717
17.69767 | 1894
17.713 | 2075
17.72833 | 2236
17.74365 | 2341
17.75898 | 2251
17.7743 | 2175
17.78963 | 2040
17.80496 | 1933
17.82028 | 1671
17.83561 | 1532
17.85093 | 1495
17.86626 | 1310
17.88159 | 1255
17.89691 | 1192
17.91224 | 1156
17.92757 | 1093
17.94289 | 1033
17.95822 | 1020
17.97354 | 1000
17.98887 | 986
18.0042 | 937
18.01952 | 941
18.03485 | 895
18.05017 | 901
18.0655 | 911
18.08083 | 876
18.09615 | 869
18.11148 | 899
18.1268 | 815
18.14213 | 891
18.15746 | 846
18.17278 | 831
18.18811 | 815
18.20343 | 837
18.21876 | 806
18.23409 | 774
18.24941 | 845
18.26474 | 764
18.28006 | 766
18.29539 | 759
18.31072 | 811
18.32604 | 843
18.34137 | 819
18.35669 | 819
18.37202 | 802
18.38735 | 798
18.40267 | 809
18.418 | 787
18.43332 | 786
18.44865 | 805
18.46398 | 814
18.4793 | 857
18.49463 | 867
18.50995 | 838
18.52528 | 845
18.54061 | 906
18.55593 | 862
18.57126 | 878
18.58658 | 939
18.60191 | 940
18.61724 | 921
18.63256 | 949
18.64789 | 954
18.66322 | 977
18.67854 | 999
18.69387 | 992
18.70919 | 1030
18.72452 | 1035
18.73985 | 1026
18.75517 | 1057
18.7705 | 1094
18.78582 | 1066
18.80115 | 1003
18.81648 | 884
18.8318 | 847
18.84713 | 780
18.86245 | 706
18.87778 | 666
18.89311 | 710
18.90843 | 596
18.92376 | 617
18.93908 | 687
18.95441 | 604
18.96974 | 626
18.98506 | 638
19.00039 | 618
19.01571 | 625
19.03104 | 658
19.04637 | 727
19.06169 | 661
19.07702 | 739
19.09234 | 768
19.10767 | 784
19.123 | 834
19.13832 | 872
19.15365 | 901
19.16897 | 933
19.1843 | 958
19.19963 | 1000
19.21495 | 1028
19.23028 | 1031
19.2456 | 1090
19.26093 | 1005
19.27626 | 1016
19.29158 | 1028
19.30691 | 1044
19.32223 | 1110
19.33756 | 1177
19.35289 | 1093
19.36821 | 1076
19.38354 | 1128
19.39887 | 1132
19.41419 | 1246
19.42952 | 1265
19.44484 | 1325
19.46017 | 1412
19.4755 | 1456
19.49082 | 1672
19.50615 | 1847
19.52147 | 1922
19.5368 | 2260
19.55213 | 2395
19.56745 | 2653
19.58278 | 2928
19.5981 | 3155
19.61343 | 3474
19.62876 | 3711
19.64408 | 3998
19.65941 | 4425
19.67473 | 4637
19.69006 | 4805
19.70539 | 4819
19.72071 | 4599
19.73604 | 4734
19.75136 | 4699
19.76669 | 4709
19.78202 | 4670
19.79734 | 4683
19.81267 | 4571
19.82799 | 4551
19.84332 | 4334
19.85865 | 4167
19.87397 | 3874
19.8893 | 3623
19.90462 | 3319
19.91995 | 3037
19.93528 | 2770
19.9506 | 2721
19.96593 | 2520
19.98125 | 2367
19.99658 | 2330
20.01191 | 2084
20.02723 | 2064
20.04256 | 2081
20.05788 | 2109
20.07321 | 2134
20.08854 | 2053
20.10386 | 2079
20.11919 | 2033
20.13452 | 2077
20.14984 | 1979
20.16517 | 1914
20.18049 | 1931
20.19582 | 1900
20.21115 | 1801
20.22647 | 1809
20.2418 | 1758
20.25712 | 1792
20.27245 | 1767
20.28778 | 1788
20.3031 | 1834
20.31843 | 1844
20.33375 | 1776
20.34908 | 1786
20.36441 | 1758
20.37973 | 1735
20.39506 | 1714
20.41038 | 1704
20.42571 | 1716
20.44104 | 1686
20.45636 | 1660
20.47169 | 1673
20.48701 | 1587
20.50234 | 1626
20.51767 | 1634
20.53299 | 1628
20.54832 | 1592
20.56364 | 1639
20.57897 | 1737
20.5943 | 1702
20.60962 | 1725
20.62495 | 1834
20.64027 | 1783
20.6556 | 1769
20.67093 | 1776
20.68625 | 1856
20.70158 | 2079
20.7169 | 2281
20.73223 | 2781
20.74756 | 3442
20.76288 | 4793
20.77821 | 6911
20.79353 | 10514
20.80886 | 14599
20.82419 | 17131
20.83951 | 15264
20.85484 | 12202
20.87017 | 10617
20.88549 | 8928
20.90082 | 6392
20.91614 | 4336
20.93147 | 3596
20.9468 | 3335
20.96212 | 3144
20.97745 | 2883
20.99277 | 2645
21.0081 | 2451
21.02343 | 2218
21.03875 | 1915
21.05408 | 1682
21.0694 | 1642
21.08473 | 1437
21.10006 | 1385
21.11538 | 1213
21.13071 | 1278
21.14603 | 1130
21.16136 | 1222
21.17669 | 1161
21.19201 | 1188
21.20734 | 1108
21.22266 | 1133
21.23799 | 1077
21.25332 | 1156
21.26864 | 1112
21.28397 | 1102
21.29929 | 1078
21.31462 | 1034
21.32995 | 1103
21.34527 | 1016
21.3606 | 1047
21.37592 | 1083
21.39125 | 1038
21.40658 | 1100
21.4219 | 1090
21.43723 | 1101
21.45255 | 1087
21.46788 | 1066
21.48321 | 1148
21.49853 | 1150
21.51386 | 1184
21.52918 | 1184
21.54451 | 1258
21.55984 | 1268
21.57516 | 1222
21.59049 | 1264
21.60582 | 1170
21.62114 | 1202
21.63647 | 1118
21.65179 | 1131
21.66712 | 1056
21.68245 | 1014
21.69777 | 1039
21.7131 | 1007
21.72842 | 987
21.74375 | 974
21.75908 | 931
21.7744 | 910
21.78973 | 973
21.80505 | 978
21.82038 | 955
21.83571 | 944
21.85103 | 887
21.86636 | 951
21.88168 | 923
21.89701 | 910
21.91234 | 912
21.92766 | 908
21.94299 | 898
21.95831 | 923
21.97364 | 909
21.98897 | 901
22.00429 | 887
22.01962 | 942
22.03494 | 857
22.05027 | 858
22.0656 | 849
22.08092 | 909
22.09625 | 903
22.11157 | 889
22.1269 | 846
22.14223 | 873
22.15755 | 935
22.17288 | 892
22.1882 | 966
22.20353 | 909
22.21886 | 953
22.23418 | 1072
22.24951 | 1025
22.26483 | 1104
22.28016 | 1168
22.29549 | 1135
22.31081 | 1155
22.32614 | 1182
22.34147 | 1151
22.35679 | 1189
22.37212 | 1206
22.38744 | 1188
22.40277 | 1262
22.4181 | 1284
22.43342 | 1273
22.44875 | 1346
22.46407 | 1357
22.4794 | 1443
22.49473 | 1356
22.51005 | 1346
22.52538 | 1308
22.5407 | 1407
22.55603 | 1209
22.57136 | 1253
22.58668 | 1205
22.60201 | 1105
22.61733 | 1170
22.63266 | 1143
22.64799 | 1085
22.66331 | 1067
22.67864 | 1087
22.69396 | 1088
22.70929 | 1139
22.72462 | 1124
22.73994 | 1178
22.75527 | 1182
22.77059 | 1286
22.78592 | 1258
22.80125 | 1437
22.81657 | 1555
22.8319 | 1529
22.84722 | 1661
22.86255 | 1614
22.87788 | 1662
22.8932 | 1568
22.90853 | 1594
22.92385 | 1500
22.93918 | 1480
22.95451 | 1475
22.96983 | 1394
22.98516 | 1364
23.00048 | 1436
23.01581 | 1470
23.03114 | 1321
23.04646 | 1241
23.06179 | 1240
23.07712 | 1257
23.09244 | 1301
23.10777 | 1183
23.12309 | 1181
23.13842 | 1229
23.15375 | 1186
23.16907 | 1232
23.1844 | 1183
23.19972 | 1250
23.21505 | 1335
23.23038 | 1266
23.2457 | 1236
23.26103 | 1255
23.27635 | 1248
23.29168 | 1298
23.30701 | 1347
23.32233 | 1358
23.33766 | 1441
23.35298 | 1462
23.36831 | 1508
23.38364 | 1597
23.39896 | 1698
23.41429 | 1694
23.42961 | 1845
23.44494 | 1817
23.46027 | 1977
23.47559 | 1893
23.49092 | 1967
23.50624 | 1825
23.52157 | 1886
23.5369 | 1891
23.55222 | 1806
23.56755 | 1771
23.58287 | 1622
23.5982 | 1642
23.61353 | 1644
23.62885 | 1620
23.64418 | 1562
23.6595 | 1653
23.67483 | 1673
23.69016 | 1669
23.70548 | 1740
23.72081 | 1787
23.73614 | 1926
23.75146 | 1968
23.76679 | 1988
23.78211 | 1907
23.79744 | 1883
23.81277 | 1898
23.82809 | 1753
23.84342 | 1805
23.85874 | 1707
23.87407 | 1623
23.8894 | 1615
23.90472 | 1601
23.92005 | 1604
23.93537 | 1624
23.9507 | 1679
23.96603 | 1724
23.98135 | 1616
23.99668 | 1635
24.012 | 1707
24.02733 | 1635
24.04266 | 1500
24.05798 | 1546
24.07331 | 1501
24.08863 | 1514
24.10396 | 1474
24.11929 | 1496
24.13461 | 1458
24.14994 | 1543
24.16526 | 1435
24.18059 | 1533
24.19592 | 1554
24.21124 | 1516
24.22657 | 1549
24.24189 | 1552
24.25722 | 1598
24.27255 | 1633
24.28787 | 1647
24.3032 | 1715
24.31852 | 1694
24.33385 | 1689
24.34918 | 1644
24.3645 | 1685
24.37983 | 1656
24.39515 | 1679
24.41048 | 1646
24.42581 | 1652
24.44113 | 1626
24.45646 | 1731
24.47179 | 1764
24.48711 | 1778
24.50244 | 1689
24.51776 | 1762
24.53309 | 1785
24.54842 | 1682
24.56374 | 1758
24.57907 | 1760
24.59439 | 1786
24.60972 | 1782
24.62505 | 1755
24.64037 | 1715
24.6557 | 1814
24.67102 | 1798
24.68635 | 1754
24.70168 | 1816
24.717 | 1886
24.73233 | 1944
24.74765 | 1954
24.76298 | 1993
24.77831 | 2094
24.79363 | 2160
24.80896 | 2186
24.82428 | 2278
24.83961 | 2311
24.85494 | 2389
24.87026 | 2407
24.88559 | 2409
24.90091 | 2462
24.91624 | 2471
24.93157 | 2517
24.94689 | 2502
24.96222 | 2535
24.97754 | 2483
24.99287 | 2518
25.0082 | 2512
25.02352 | 2481
25.03885 | 2546
25.05417 | 2548
25.0695 | 2653
25.08483 | 2719
25.10015 | 2710
25.11548 | 2934
25.1308 | 2868
25.14613 | 2881
25.16146 | 2899
25.17678 | 2885
25.19211 | 2813
25.20744 | 2873
25.22276 | 2857
25.23809 | 2953
25.25341 | 3055
25.26874 | 2972
25.28407 | 3005
25.29939 | 2783
25.31472 | 2706
25.33004 | 2707
25.34537 | 2628
25.3607 | 2539
25.37602 | 2542
25.39135 | 2594
25.40667 | 2686
25.422 | 2708
25.43733 | 2908
25.45265 | 2918
25.46798 | 3047
25.4833 | 2854
25.49863 | 2954
25.51396 | 2876
25.52928 | 2677
25.54461 | 2606
25.55993 | 2722
25.57526 | 2756
25.59059 | 2750
25.60591 | 2807
25.62124 | 2865
25.63656 | 2915
25.65189 | 2838
25.66722 | 2727
25.68254 | 2500
25.69787 | 2604
25.71319 | 2378
25.72852 | 2326
25.74385 | 2171
25.75917 | 2022
25.7745 | 1959
25.78982 | 1923
25.80515 | 1785
25.82048 | 1690
25.8358 | 1816
25.85113 | 1773
25.86645 | 1832
25.88178 | 1715
25.89711 | 1729
25.91243 | 1769
25.92776 | 1808
25.94309 | 1667
25.95841 | 1813
25.97374 | 1676
25.98906 | 1758
26.00439 | 1740
26.01972 | 1763
26.03504 | 1823
26.05037 | 1777
26.06569 | 1760
26.08102 | 1882
26.09635 | 1865
26.11167 | 1895
26.127 | 1834
26.14232 | 1880
26.15765 | 1876
26.17298 | 2051
26.1883 | 2076
26.20363 | 2064
26.21895 | 2135
26.23428 | 2122
26.24961 | 2141
26.26493 | 2281
26.28026 | 2328
26.29558 | 2392
26.31091 | 2501
26.32624 | 2648
26.34156 | 2754
26.35689 | 3045
26.37221 | 3263
26.38754 | 3547
26.40287 | 3605
26.41819 | 3966
26.43352 | 4330
26.44884 | 4705
26.46417 | 5247
26.4795 | 6057
26.49482 | 6967
26.51015 | 8602
26.52547 | 11500
26.5408 | 16992
26.55613 | 26297
26.57145 | 40052
26.58678 | 57983
26.6021 | 69816
26.61743 | 64476
26.63276 | 47567
26.64808 | 40495
26.66341 | 41368
26.67874 | 38651
26.69406 | 27903
26.70939 | 17757
26.72471 | 12857
26.74004 | 10895
26.75537 | 9686
26.77069 | 9199
26.78602 | 8917
26.80134 | 8309
26.81667 | 7945
26.832 | 7581
26.84732 | 6719
26.86265 | 6243
26.87797 | 5685
26.8933 | 5427
26.90863 | 5146
26.92395 | 4771
26.93928 | 4564
26.9546 | 4121
26.96993 | 4311
26.98526 | 4113
27.00058 | 4219
27.01591 | 4231
27.03123 | 4250
27.04656 | 4195
27.06189 | 4029
27.07721 | 3965
27.09254 | 3760
27.10786 | 3582
27.12319 | 3510
27.13852 | 3162
27.15384 | 3011
27.16917 | 2898
27.18449 | 2900
27.19982 | 2683
27.21515 | 2679
27.23047 | 2652
27.2458 | 2518
27.26112 | 2493
27.27645 | 2545
27.29178 | 2524
27.3071 | 2725
27.32243 | 2767
27.33775 | 2854
27.35308 | 3051
27.36841 | 3331
27.38373 | 3782
27.39906 | 4526
27.41439 | 5173
27.42971 | 4935
27.44504 | 4751
27.46036 | 4798
27.47569 | 4878
27.49102 | 4897
27.50634 | 4652
27.52167 | 4174
27.53699 | 3960
27.55232 | 3572
27.56765 | 3499
27.58297 | 3182
27.5983 | 2879
27.61362 | 2803
27.62895 | 2633
27.64428 | 2427
27.6596 | 2280
27.67493 | 2249
27.69025 | 2223
27.70558 | 2196
27.72091 | 2170
27.73623 | 2276
27.75156 | 2224
27.76688 | 2348
27.78221 | 2483
27.79754 | 2399
27.81286 | 2466
27.82819 | 2480
27.84351 | 2341
27.85884 | 2341
27.87417 | 2251
27.88949 | 2134
27.90482 | 1926
27.92014 | 1917
27.93547 | 1867
27.9508 | 1693
27.96612 | 1617
27.98145 | 1608
27.99677 | 1578
28.0121 | 1534
28.02743 | 1530
28.04275 | 1512
28.05808 | 1414
28.0734 | 1447
28.08873 | 1450
28.10406 | 1391
28.11938 | 1342
28.13471 | 1455
28.15004 | 1338
28.16536 | 1407
28.18069 | 1390
28.19601 | 1386
28.21134 | 1376
28.22667 | 1375
28.24199 | 1293
28.25732 | 1304
28.27264 | 1293
28.28797 | 1354
28.3033 | 1287
28.31862 | 1359
28.33395 | 1336
28.34927 | 1284
28.3646 | 1279
28.37993 | 1296
28.39525 | 1400
28.41058 | 1225
28.4259 | 1350
28.44123 | 1337
28.45656 | 1380
28.47188 | 1348
28.48721 | 1433
28.50253 | 1405
28.51786 | 1435
28.53319 | 1386
28.54851 | 1420
28.56384 | 1335
28.57916 | 1381
28.59449 | 1350
28.60982 | 1400
28.62514 | 1377
28.64047 | 1341
28.65579 | 1297
28.67112 | 1372
28.68645 | 1300
28.70177 | 1379
28.7171 | 1352
28.73242 | 1368
28.74775 | 1322
28.76308 | 1284
28.7784 | 1335
28.79373 | 1348
28.80905 | 1371
28.82438 | 1356
28.83971 | 1334
28.85503 | 1359
28.87036 | 1364
28.88569 | 1392
28.90101 | 1387
28.91634 | 1407
28.93166 | 1421
28.94699 | 1378
28.96232 | 1377
28.97764 | 1386
28.99297 | 1351
29.00829 | 1457
29.02362 | 1484
29.03895 | 1440
29.05427 | 1462
29.0696 | 1541
29.08492 | 1429
29.10025 | 1523
29.11558 | 1531
29.1309 | 1488
29.14623 | 1461
29.16155 | 1544
29.17688 | 1411
29.19221 | 1478
29.20753 | 1424
29.22286 | 1378
29.23818 | 1390
29.25351 | 1445
29.26884 | 1392
29.28416 | 1326
29.29949 | 1404
29.31481 | 1372
29.33014 | 1375
29.34547 | 1410
29.36079 | 1459
29.37612 | 1477
29.39144 | 1529
29.40677 | 1444
29.4221 | 1450
29.43742 | 1436
29.45275 | 1394
29.46807 | 1418
29.4834 | 1451
29.49873 | 1453
29.51405 | 1440
29.52938 | 1393
29.5447 | 1418
29.56003 | 1470
29.57536 | 1491
29.59068 | 1524
29.60601 | 1595
29.62134 | 1618
29.63666 | 1713
29.65199 | 1697
29.66731 | 1742
29.68264 | 1919
29.69797 | 1953
29.71329 | 2056
29.72862 | 2201
29.74394 | 2365
29.75927 | 2433
29.7746 | 2685
29.78992 | 2802
29.80525 | 2855
29.82057 | 2803
29.8359 | 2806
29.85123 | 2683
29.86655 | 2571
29.88188 | 2489
29.8972 | 2428
29.91253 | 2264
29.92786 | 2115
29.94318 | 1952
29.95851 | 1915
29.97383 | 1768
29.98916 | 1753
30.00449 | 1648
30.01981 | 1641
30.03514 | 1548
30.05046 | 1568
30.06579 | 1525
30.08112 | 1507
30.09644 | 1472
30.11177 | 1409
30.12709 | 1416
30.14242 | 1491
30.15775 | 1356
30.17307 | 1321
30.1884 | 1471
30.20372 | 1356
30.21905 | 1295
30.23438 | 1255
30.2497 | 1282
30.26503 | 1295
30.28036 | 1269
30.29568 | 1254
30.31101 | 1164
30.32633 | 1218
30.34166 | 1269
30.35699 | 1246
30.37231 | 1163
30.38764 | 1238
30.40296 | 1282
30.41829 | 1262
30.43362 | 1283
30.44894 | 1221
30.46427 | 1300
30.47959 | 1185
30.49492 | 1249
30.51025 | 1248
30.52557 | 1195
30.5409 | 1231
30.55622 | 1208
30.57155 | 1245
30.58688 | 1213
30.6022 | 1220
30.61753 | 1270
30.63285 | 1340
30.64818 | 1449
30.66351 | 1452
30.67883 | 1522
30.69416 | 1604
30.70948 | 1694
30.72481 | 1831
30.74014 | 1911
30.75546 | 1944
30.77079 | 2067
30.78611 | 1984
30.80144 | 2006
30.81677 | 1942
30.83209 | 1910
30.84742 | 1865
30.86274 | 1885
30.87807 | 1712
30.8934 | 1640
30.90872 | 1552
30.92405 | 1457
30.93937 | 1380
30.9547 | 1316
30.97003 | 1296
30.98535 | 1225
31.00068 | 1254
31.01601 | 1287
31.03133 | 1261
31.04666 | 1191
31.06198 | 1256
31.07731 | 1223
31.09264 | 1292
31.10796 | 1365
31.12329 | 1371
31.13861 | 1516
31.15394 | 1520
31.16927 | 1650
31.18459 | 1694
31.19992 | 1602
31.21524 | 1729
31.23057 | 1591
31.2459 | 1523
31.26122 | 1521
31.27655 | 1513
31.29187 | 1451
31.3072 | 1334
31.32253 | 1334
31.33785 | 1259
31.35318 | 1264
31.3685 | 1225
31.38383 | 1122
31.39916 | 1174
31.41448 | 1141
31.42981 | 1057
31.44513 | 1093
31.46046 | 1064
31.47579 | 1150
31.49111 | 1096
31.50644 | 1139
31.52176 | 1072
31.53709 | 1027
31.55242 | 1072
31.56774 | 1043
31.58307 | 1126
31.59839 | 1000
31.61372 | 1003
31.62905 | 1011
31.64437 | 983
31.6597 | 1013
31.67502 | 1070
31.69035 | 995
31.70568 | 979
31.721 | 937
31.73633 | 923
31.75166 | 1010
31.76698 | 968
31.78231 | 1042
31.79763 | 1045
31.81296 | 1074
31.82829 | 1033
31.84361 | 1047
31.85894 | 1097
31.87426 | 1125
31.88959 | 1116
31.90492 | 1161
31.92024 | 1231
31.93557 | 1262
31.95089 | 1299
31.96622 | 1392
31.98155 | 1404
31.99687 | 1488
32.0122 | 1389
32.02752 | 1415
32.04285 | 1352
32.05818 | 1321
32.0735 | 1266
32.08883 | 1227
32.10415 | 1229
32.11948 | 1181
32.13481 | 1096
32.15013 | 1142
32.16546 | 1074
32.18078 | 1063
32.19611 | 1068
32.21144 | 1070
32.22676 | 1109
32.24209 | 1048
32.25741 | 1155
32.27274 | 1125
32.28807 | 1150
32.30339 | 1150
32.31872 | 1115
32.33404 | 1002
32.34937 | 1095
32.3647 | 1020
32.38002 | 973
32.39535 | 1002
32.41067 | 914
32.426 | 887
32.44133 | 898
32.45665 | 873
32.47198 | 821
32.48731 | 851
32.50263 | 801
32.51796 | 779
32.53328 | 770
32.54861 | 781
32.56394 | 751
32.57926 | 766
32.59459 | 767
32.60991 | 800
32.62524 | 710
32.64057 | 757
32.65589 | 731
32.67122 | 750
32.68654 | 748
32.70187 | 774
32.7172 | 749
32.73252 | 750
32.74785 | 762
32.76317 | 742
32.7785 | 769
32.79383 | 765
32.80915 | 780
32.82448 | 786
32.8398 | 785
32.85513 | 762
32.87046 | 704
32.88578 | 822
32.90111 | 775
32.91643 | 778
32.93176 | 848
32.94709 | 886
32.96241 | 873
32.97774 | 973
32.99306 | 1056
33.00839 | 989
33.02372 | 1064
33.03904 | 1078
33.05437 | 1127
33.06969 | 1130
33.08502 | 1110
33.10035 | 1149
33.11567 | 1063
33.131 | 1038
33.14632 | 1053
33.16165 | 982
33.17698 | 1056
33.1923 | 1013
33.20763 | 930
33.22296 | 917
33.23828 | 928
33.25361 | 902
33.26893 | 880
33.28426 | 933
33.29959 | 866
33.31491 | 858
33.33024 | 854
33.34556 | 907
33.36089 | 904
33.37622 | 934
33.39154 | 838
33.40687 | 869
33.42219 | 918
33.43752 | 884
33.45285 | 847
33.46817 | 830
33.4835 | 840
33.49882 | 847
33.51415 | 884
33.52948 | 872
33.5448 | 860
33.56013 | 844
33.57545 | 904
33.59078 | 836
33.60611 | 916
33.62143 | 845
33.63676 | 839
33.65208429 | 930
33.66741 | 879
33.68274 | 901
33.69806 | 876
33.71339 | 868
33.72871 | 883
33.74404 | 911
33.75937 | 871
33.77469 | 897
33.79002 | 958
33.80534 | 894
33.82067 | 869
33.836 | 865
33.85132 | 909
33.86665 | 899
33.88197 | 906
33.8973 | 924
33.91263 | 897
33.92795 | 922
33.94328 | 956
33.95861 | 924
33.97393 | 1011
33.98926 | 989
34.00458 | 1013
34.01991 | 1014
34.03524 | 1072
34.05056 | 1041
34.06589 | 1136
34.08121 | 1164
34.09654 | 1172
34.11187 | 1233
34.12719 | 1239
34.14252 | 1336
34.15784 | 1356
34.17317 | 1392
34.1885 | 1389
34.20382 | 1424
34.21915 | 1528
34.23447 | 1513
34.2498 | 1527
34.26513 | 1572
34.28045 | 1722
34.29578 | 1735
34.3111 | 1841
34.32643 | 2032
34.34176 | 1992
34.35708 | 2205
34.37241 | 2368
34.38773 | 2448
34.40306 | 2527
34.41839 | 2578
34.43371 | 2720
34.44904 | 2810
34.46436 | 2959
34.47969 | 3046
34.49502 | 3148
34.51034 | 3200
34.52567 | 3280
34.54099 | 3420
34.55632 | 3402
34.57165 | 3398
34.58697 | 3397
34.6023 | 3470
34.61762 | 3485
34.63295 | 3347
34.64828 | 3410
34.6636 | 3482
34.67893 | 3495
34.69426 | 3409
34.70958 | 3588
34.72491 | 3583
34.74023 | 3699
34.75556 | 3758
34.77089 | 3965
34.78621 | 3798
34.80154 | 4023
34.81686 | 4143
34.83219 | 4293
34.84752 | 4318
34.86284 | 4480
34.87817 | 4473
34.89349 | 4567
34.90882 | 4481
34.92415 | 4356
34.93947 | 4320
34.9548 | 4169
34.97012 | 4089
34.98545 | 3891
35.00078 | 3727
35.0161 | 3558
35.03143 | 3456
35.04675 | 3293
35.06208 | 3124
35.07741 | 2966
35.09273 | 2818
35.10806 | 2577
35.12338 | 2420
35.13871 | 2336
35.15404 | 2253
35.16936 | 2191
35.18469 | 2064
35.20001 | 1954
35.21534 | 1871
35.23067 | 1749
35.24599 | 1710
35.26132 | 1739
35.27664 | 1595
35.29197 | 1599
35.3073 | 1582
35.32262 | 1556
35.33795 | 1563
35.35327 | 1508
35.3686 | 1520
35.38393 | 1438
35.39925 | 1543
35.41458 | 1467
35.42991 | 1480
35.44523 | 1424
35.46056 | 1433
35.47588 | 1334
35.49121 | 1402
35.50654 | 1477
35.52186 | 1414
35.53719 | 1458
35.55251 | 1383
35.56784 | 1539
35.58317 | 1455
35.59849 | 1396
35.61382 | 1459
35.62914 | 1361
35.64447 | 1344
35.6598 | 1291
35.67512 | 1258
35.69045 | 1199
35.70577 | 1273
35.7211 | 1167
35.73643 | 1202
35.75175 | 1159
35.76708 | 1149
35.7824 | 1116
35.79773 | 1246
35.81306 | 1220
35.82838 | 1163
35.84371 | 1232
35.85903 | 1315
35.87436 | 1366
35.88969 | 1311
35.90501 | 1315
35.92034 | 1315
35.93566 | 1259
35.95099 | 1339
35.96632 | 1334
35.98164 | 1326
35.99697 | 1281
36.01229 | 1341
36.02762 | 1261
36.04295 | 1355
36.05827 | 1324
36.0736 | 1217
36.08892 | 1169
36.10425 | 1107
36.11958 | 1142
36.1349 | 1129
36.15023 | 1090
36.16556 | 1117
36.18088 | 1148
36.19621 | 1102
36.21153 | 1014
36.22686 | 1120
36.24219 | 1054
36.25751 | 1093
36.27284 | 1195
36.28816 | 1167
36.30349 | 1216
36.31882 | 1299
36.33414 | 1275
36.34947 | 1388
36.36479 | 1364
36.38012 | 1529
36.39545 | 1589
36.41077 | 1705
36.4261 | 1959
36.44142 | 2433
36.45675 | 2983
36.47208 | 4026
36.4874 | 5314
36.50273 | 6059
36.51805 | 5731
36.53338 | 4526
36.54871 | 3570
36.56403 | 3372
36.57936 | 3710
36.59468 | 3937
36.61001 | 3855
36.62534 | 3098
36.64066 | 2355
36.65599 | 2110
36.67131 | 1849
36.68664 | 1808
36.70197 | 1769
36.71729 | 1641
36.73262 | 1635
36.74794 | 1664
36.76327 | 1591
36.7786 | 1552
36.79392 | 1596
36.80925 | 1506
36.82458 | 1551
36.8399 | 1539
36.85523 | 1510
36.87055 | 1518
36.88588 | 1446
36.90121 | 1538
36.91653 | 1573
36.93186 | 1595
36.94718 | 1532
36.96251 | 1557
36.97784 | 1573
36.99316 | 1556
37.00849 | 1588
37.02381 | 1497
37.03914 | 1570
37.05447 | 1572
37.06979 | 1607
37.08512 | 1570
37.10044 | 1551
37.11577 | 1578
37.1311 | 1584
37.14642 | 1709
37.16175 | 1653
37.17707 | 1640
37.1924 | 1659
37.20773 | 1599
37.22305 | 1640
37.23838 | 1735
37.2537 | 1743
37.26903 | 1708
37.28436 | 1733
37.29968 | 1751
37.31501 | 1764
37.33033 | 1777
37.34566 | 1813
37.36099 | 1784
37.37631 | 1858
37.39164 | 1874
37.40696 | 1884
37.42229 | 1938
37.43762 | 1893
37.45294 | 1945
37.46827 | 2000
37.48359 | 1993
37.49892 | 2002
37.51425 | 2047
37.52957 | 1996
37.5449 | 1995
37.56023 | 2006
37.57555 | 2078
37.59088 | 2051
37.6062 | 2046
37.62153 | 2067
37.63686 | 2053
37.65218 | 2110
37.66751 | 2119
37.68283 | 2062
37.69816 | 1999
37.71349 | 2053
37.72881 | 2056
37.74414 | 1926
37.75946 | 1916
37.77479 | 1857
37.79012 | 1779
37.80544 | 1753
37.82077 | 1644
37.83609 | 1616
37.85142 | 1563
37.86675 | 1437
37.88207 | 1502
37.8974 | 1345
37.91272 | 1334
37.92805 | 1324
37.94338 | 1313
37.9587 | 1229
37.97403 | 1178
37.98935 | 1161
38.00468 | 1158
38.02001 | 1155
38.03533 | 1117
38.05066 | 1116
38.06598 | 1120
38.08131 | 1118
38.09664 | 1058
38.11196 | 1035
38.12729 | 1047
38.14261 | 1040
38.15794 | 1007
38.17327 | 969
38.18859 | 968
38.20392 | 940
38.21924 | 979
38.23457 | 944
38.2499 | 1010
38.26522 | 996
38.28055 | 960
38.29588 | 983
38.3112 | 969
38.32653 | 957
38.34185 | 993
38.35718 | 969
38.37251 | 960
38.38783 | 995
38.40316 | 963
38.41848 | 961
38.43381 | 996
38.44914 | 958
38.46446 | 895
38.47979 | 1018
38.49511 | 976
38.51044 | 939
38.52577 | 929
38.54109 | 990
38.55642 | 916
38.57174 | 910
38.58707 | 922
38.6024 | 889
38.61772 | 819
38.63305 | 823
38.64837 | 901
38.6637 | 918
38.67903 | 802
38.69435 | 795
38.70968 | 801
38.725 | 726
38.74033 | 796
38.75566 | 748
38.77098 | 763
38.78631 | 742
38.80163 | 720
38.81696 | 697
38.83229 | 705
38.84761 | 719
38.86294 | 713
38.87826 | 728
38.89359 | 760
38.90892 | 739
38.92424 | 702
38.93957 | 732
38.95489 | 686
38.97022 | 717
38.98555 | 704
39.00087 | 694
39.0162 | 688
39.03153 | 692
39.04685 | 682
39.06218 | 706
39.0775 | 699
39.09283 | 764
39.10816 | 784
39.12348 | 699
39.13881 | 785
39.15413 | 732
39.16946 | 755
39.18479 | 756
39.20011 | 788
39.21544 | 785
39.23076 | 817
39.24609 | 826
39.26142 | 840
39.27674 | 880
39.29207 | 862
39.30739 | 932
39.32272 | 938
39.33805 | 1081
39.35337 | 1287
39.3687 | 1676
39.38402 | 2272
39.39935 | 3129
39.41468 | 4123
39.43 | 4519
39.44533 | 3715
39.46065 | 2776
39.47598 | 2254
39.49131 | 2099
39.50663 | 2385
39.52196 | 2680
39.53728 | 2706
39.55261 | 2078
39.56794 | 1544
39.58326 | 1306
39.59859 | 1074
39.61391 | 1009
39.62924 | 874
39.64457 | 908
39.65989 | 914
39.67522 | 976
39.69054 | 930
39.70587 | 961
39.7212 | 975
39.73652 | 944
39.75185 | 939
39.76718 | 1000
39.7825 | 1003
39.79783 | 1032
39.81315 | 1065
39.82848 | 1063
39.84381 | 1057
39.85913 | 1135
39.87446 | 1165
39.88978 | 1115
39.90511 | 1173
39.92044 | 1146
39.93576 | 1138
39.95109 | 1197
39.96641 | 1210
39.98174 | 1252
39.99707 | 1160
40.01239 | 1172
40.02772 | 1181
40.04304 | 1147
40.05837 | 1235
40.0737 | 1165
40.08902 | 1170
40.10435 | 1141
40.11967 | 1117
40.135 | 1197
40.15033 | 1195
40.16565 | 1253
40.18098 | 1307
40.1963 | 1563
40.21163 | 1969
40.22696 | 2403
40.24228 | 2862
40.25761 | 2742
40.27293 | 2298
40.28826 | 1914
40.30359 | 1730
40.31891 | 1747
40.33424 | 1866
40.34956 | 1939
40.36489 | 1853
40.38022 | 1519
40.39554 | 1346
40.41087 | 1179
40.42619 | 1064
40.44152 | 951
40.45685 | 913
40.47217 | 925
40.4875 | 929
40.50283 | 873
40.51815 | 916
40.53348 | 905
40.5488 | 919
40.56413 | 940
40.57946 | 904
40.59478 | 903
40.61011 | 915
40.62543 | 909
40.64076 | 903
40.65609 | 953
40.67141 | 969
40.68674 | 1019
40.70206 | 1004
40.71739 | 1054
40.73272 | 1057
40.74804 | 1050
40.76337 | 1048
40.77869 | 1117
40.79402 | 1114
40.80935 | 1091
40.82467 | 1167
40.84 | 1134
40.85532 | 1144
40.87065 | 1119
40.88598 | 1195
40.9013 | 1074
40.91663 | 1063
40.93195 | 1134
40.94728 | 1075
40.96261 | 1067
40.97793 | 1102
40.99326 | 1083
41.00858 | 1052
41.02391 | 1041
41.03924 | 979
41.05456 | 1018
41.06989 | 956
41.08521 | 1050
41.10054 | 1031
41.11587 | 1089
41.13119 | 1019
41.14652 | 1003
41.16184 | 1033
41.17717 | 1054
41.1925 | 1070
41.20782 | 1029
41.22315 | 1022
41.23848 | 998
41.2538 | 959
41.26913 | 983
41.28445 | 976
41.29978 | 936
41.31511 | 1001
41.33043 | 1001
41.34576 | 966
41.36108 | 1037
41.37641 | 945
41.39174 | 989
41.40706 | 933
41.42239 | 904
41.43771 | 969
41.45304 | 887
41.46837 | 971
41.48369 | 958
41.49902 | 981
41.51434 | 945
41.52967 | 993
41.545 | 1022
41.56032 | 991
41.57565 | 1024
41.59097 | 1077
41.6063 | 1067
41.62163 | 1138
41.63695 | 1096
41.65228 | 1136
41.6676 | 1108
41.68293 | 1165
41.69826 | 1177
41.71358 | 1191
41.72891 | 1249
41.74423 | 1277
41.75956 | 1270
41.77489 | 1173
41.79021 | 1253
41.80554 | 1177
41.82086 | 1198
41.83619 | 1189
41.85152 | 1251
41.86684 | 1239
41.88217 | 1277
41.89749 | 1233
41.91282 | 1218
41.92815 | 1176
41.94347 | 1209
41.9588 | 1194
41.97413 | 1192
41.98945 | 1227
42.00478 | 1204
42.0201 | 1197
42.03543 | 1214
42.05076 | 1111
42.06608 | 1149
42.08141 | 1126
42.09673 | 1179
42.11206 | 1103
42.12739 | 1188
42.14271 | 1121
42.15804 | 1206
42.17336 | 1166
42.18869 | 1257
42.20402 | 1232
42.21934 | 1363
42.23467 | 1286
42.24999 | 1364
42.26532 | 1335
42.28065 | 1445
42.29597 | 1566
42.3113 | 1786
42.32662 | 1795
42.34195 | 2079
42.35728 | 2482
42.3726 | 3117
42.38793 | 3749
42.40325 | 4436
42.41858 | 4352
42.43391 | 3525
42.44923 | 2770
42.46456 | 2404
42.47988 | 2309
42.49521 | 2601
42.51054 | 2802
42.52586 | 2702
42.54119 | 2312
42.55651 | 1977
42.57184 | 1624
42.58717 | 1350
42.60249 | 1284
42.61782 | 1153
42.63314 | 1123
42.64847 | 1129
42.6638 | 1143
42.67912 | 1041
42.69445 | 1042
42.70978 | 1041
42.7251 | 1012
42.74043 | 930
42.75575 | 959
42.77108 | 890
42.78641 | 919
42.80173 | 875
42.81706 | 858
42.83238 | 859
42.84771 | 804
42.86304 | 870
42.87836 | 884
42.89369 | 843
42.90901 | 778
42.92434 | 763
42.93967 | 754
42.95499 | 773
42.97032 | 768
42.98564 | 776
43.00097 | 758
43.0163 | 748
43.03162 | 760
43.04695 | 741
43.06227 | 737
43.0776 | 738
43.09293 | 766
43.10825 | 747
43.12358 | 776
43.1389 | 731
43.15423 | 721
43.16956 | 704
43.18488 | 757
43.20021 | 751
43.21553 | 753
43.23086 | 751
43.24619 | 740
43.26151 | 738
43.27684 | 644
43.29216 | 714
43.30749 | 703
43.32282 | 766
43.33814 | 696
43.35347 | 755
43.3688 | 750
43.38412 | 702
43.39945 | 789
43.41477 | 757
43.4301 | 739
43.44543 | 778
43.46075 | 751
43.47608 | 772
43.4914 | 780
43.50673 | 753
43.52206 | 749
43.53738 | 776
43.55271 | 829
43.56803 | 819
43.58336 | 806
43.59869 | 810
43.61401 | 788
43.62934 | 826
43.64466 | 866
43.65999 | 881
43.67532 | 779
43.69064 | 841
43.70597 | 739
43.72129 | 761
43.73662 | 791
43.75195 | 775
43.76727 | 736
43.7826 | 775
43.79792 | 796
43.81325 | 770
43.82858 | 758
43.8439 | 788
43.85923 | 771
43.87455 | 755
43.88988 | 729
43.90521 | 838
43.92053 | 840
43.93586 | 834
43.95118 | 812
43.96651 | 868
43.98184 | 803
43.99716 | 825
44.01249 | 840
44.02781 | 764
44.04314 | 757
44.05847 | 872
44.07379 | 822
44.08912 | 795
44.10445 | 838
44.11977 | 804
44.1351 | 765
44.15042 | 778
44.16575 | 779
44.18108 | 753
44.1964 | 702
44.21173 | 775
44.22705 | 769
44.24238 | 762
44.25771 | 770
44.27303 | 774
44.28836 | 761
44.30368 | 761
44.31901 | 733
44.33434 | 728
44.34966 | 768
44.36499 | 731
44.38031 | 720
44.39564 | 757
44.41097 | 756
44.42629 | 726
44.44162 | 770
44.45694 | 793
44.47227 | 765
44.4876 | 790
44.50292 | 777
44.51825 | 813
44.53357 | 779
44.5489 | 752
44.56423 | 859
44.57955 | 819
44.59488 | 885
44.6102 | 798
44.62553 | 861
44.64086 | 845
44.65618 | 910
44.67151 | 877
44.68683 | 874
44.70216 | 947
44.71749 | 922
44.73281 | 1008
44.74814 | 941
44.76346 | 1005
44.77879 | 989
44.79412 | 1010
44.80944 | 996
44.82477 | 1072
44.8401 | 1064
44.85542 | 1161
44.87075 | 1094
44.88607 | 1107
44.9014 | 1119
44.91673 | 1135
44.93205 | 1191
44.94738 | 1181
44.9627 | 1188
44.97803 | 1256
44.99336 | 1227
45.00868 | 1244
45.02401 | 1287
45.03933 | 1320
45.05466 | 1332
45.06999 | 1300
45.08531 | 1314
45.10064 | 1363
45.11596 | 1404
45.13129 | 1310
45.14662 | 1358
45.16194 | 1428
45.17727 | 1414
45.19259 | 1463
45.20792 | 1535
45.22325 | 1531
45.23857 | 1593
45.2539 | 1558
45.26922 | 1724
45.28455 | 1763
45.29988 | 1932
45.3152 | 1832
45.33053 | 1895
45.34585 | 1928
45.36118 | 1991
45.37651 | 2044
45.39183 | 2037
45.40716 | 1971
45.42248 | 2056
45.43781 | 2073
45.45314 | 1935
45.46846 | 1986
45.48379 | 2035
45.49911 | 1914
45.51444 | 2018
45.52977 | 1870
45.54509 | 1840
45.56042 | 1868
45.57575 | 1710
45.59107 | 1696
45.6064 | 1704
45.62172 | 1606
45.63705 | 1645
45.65238 | 1715
45.6677 | 1776
45.68303 | 1902
45.69835 | 2062
45.71368 | 2389
45.72901 | 2838
45.74433 | 3139
45.75966 | 3165
45.77498 | 2733
45.79031 | 2122
45.80564 | 1915
45.82096 | 1873
45.83629 | 1971
45.85161 | 2096
45.86694 | 2286
45.88227 | 2160
45.89759 | 1972
45.91292 | 1666
45.92824 | 1589
45.94357 | 1402
45.9589 | 1456
45.97422 | 1310
45.98955 | 1319
46.00487 | 1284
46.0202 | 1250
46.03553 | 1282
46.05085 | 1237
46.06618 | 1170
46.0815 | 1136
46.09683 | 1095
46.11216 | 1048
46.12748 | 1067
46.14281 | 1046
46.15813 | 1025
46.17346 | 913
46.18879 | 920
46.20411 | 946
46.21944 | 868
46.23476 | 916
46.25009 | 901
46.26542 | 879
46.28074 | 844
46.29607 | 891
46.3114 | 883
46.32672 | 848
46.34205 | 850
46.35737 | 825
46.3727 | 842
46.38803 | 827
46.40335 | 867
46.41868 | 865
46.434 | 817
46.44933 | 844
46.46466 | 822
46.47998 | 847
46.49531 | 814
46.51063 | 834
46.52596 | 844
46.54129 | 775
46.55661 | 826
46.57194 | 755
46.58726 | 785
46.60259 | 797
46.61792 | 787
46.63324 | 743
46.64857 | 705
46.66389 | 681
46.67922 | 715
46.69455 | 704
46.70987 | 707
46.7252 | 706
46.74052 | 655
46.75585 | 683
46.77118 | 690
46.7865 | 742
46.80183 | 672
46.81715 | 682
46.83248 | 677
46.84781 | 734
46.86313 | 661
46.87846 | 712
46.89378 | 694
46.90911 | 682
46.92444 | 711
46.93976 | 719
46.95509 | 768
46.97041 | 747
46.98574 | 749
47.00107 | 748
47.01639 | 719
47.03172 | 770
47.04705 | 773
47.06237 | 731
47.0777 | 706
47.09302 | 762
47.10835 | 705
47.12368 | 680
47.139 | 641
47.15433 | 676
47.16965 | 666
47.18498 | 635
47.20031 | 649
47.21563 | 673
47.23096 | 676
47.24628 | 641
47.26161 | 595
47.27694 | 584
47.29226 | 605
47.30759 | 609
47.32291 | 631
47.33824 | 645
47.35357 | 632
47.36889 | 660
47.38422 | 703
47.39954 | 639
47.41487 | 691
47.4302 | 668
47.44552 | 634
47.46085 | 617
47.47617 | 626
47.4915 | 645
47.50683 | 646
47.52215 | 617
47.53748 | 627
47.5528 | 630
47.56813 | 550
47.58346 | 557
47.59878 | 563
47.61411 | 573
47.62943 | 559
47.64476 | 515
47.66009 | 503
47.67541 | 535
47.69074 | 498
47.70606 | 554
47.72139 | 558
47.73672 | 515
47.75204 | 539
47.76737 | 571
47.7827 | 528
47.79802 | 542
47.81335 | 563
47.82867 | 560
47.844 | 539
47.85933 | 565
47.87465 | 623
47.88998 | 662
47.9053 | 630
47.92063 | 659
47.93596 | 685
47.95128 | 736
47.96661 | 721
47.98193 | 695
47.99726 | 719
48.01259 | 723
48.02791 | 684
48.04324 | 712
48.05856 | 727
48.07389 | 695
48.08922 | 697
48.10454 | 709
48.11987 | 657
48.13519 | 681
48.15052 | 633
48.16585 | 608
48.18117 | 583
48.1965 | 624
48.21182 | 613
48.22715 | 599
48.24248 | 580
48.2578 | 589
48.27313 | 566
48.28845 | 620
48.30378 | 562
48.31911 | 570
48.33443 | 541
48.34976 | 608
48.36508 | 529
48.38041 | 571
48.39574 | 553
48.41106 | 567
48.42639 | 537
48.44171 | 526
48.45704 | 547
48.47237 | 528
48.48769 | 520
48.50302 | 499
48.51835 | 520
48.53367 | 524
48.549 | 477
48.56432 | 514
48.57965 | 471
48.59498 | 539
48.6103 | 500
48.62563 | 507
48.64095 | 604
48.65628 | 556
48.67161 | 585
48.68693 | 553
48.70226 | 502
48.71758 | 555
48.73291 | 552
48.74824 | 542
48.76356 | 534
48.77889 | 545
48.79421 | 519
48.80954 | 516
48.82487 | 554
48.84019 | 537
48.85552 | 551
48.87084 | 540
48.88617 | 575
48.9015 | 549
48.91682 | 540
48.93215 | 562
48.94747 | 564
48.9628 | 574
48.97813 | 626
48.99345 | 599
49.00878 | 650
49.0241 | 691
49.03943 | 640
49.05476 | 645
49.07008 | 621
49.08541 | 631
49.10073 | 578
49.11606 | 628
49.13139 | 580
49.14671 | 614
49.16204 | 584
49.17736 | 603
49.19269 | 567
49.20802 | 560
49.22334 | 594
49.23867 | 592
49.254 | 562
49.26932 | 596
49.28465 | 633
49.29997 | 626
49.3153 | 604
49.33063 | 582
49.34595 | 615
49.36128 | 585
49.3766 | 649
49.39193 | 674
49.40726 | 565
49.42258 | 617
49.43791 | 597
49.45323 | 613
49.46856 | 587
49.48389 | 590
49.49921 | 590
49.51454 | 589
49.52986 | 592
49.54519 | 605
49.56052 | 598
49.57584 | 595
49.59117 | 594
49.60649 | 578
49.62182 | 559
49.63715 | 513
49.65247 | 543
49.6678 | 568
49.68312 | 547
49.69845 | 553
49.71378 | 579
49.7291 | 606
49.74443 | 531
49.75975 | 561
49.77508 | 544
49.79041 | 595
49.80573 | 617
49.82106 | 568
49.83638 | 627
49.85171 | 682
49.86704 | 696
49.88236 | 752
49.89769 | 724
49.91302 | 710
49.92834 | 803
49.94367 | 857
49.95899 | 870
49.97432 | 993
49.98965 | 1142
50.00497 | 1441
50.0203 | 1800
50.03562 | 2525
50.05095 | 3772
50.06628 | 4988
50.0816 | 6688
50.09693 | 7696
50.11225 | 6886
50.12758 | 4939
50.14291 | 3437
50.15823 | 2707
50.17356 | 2541
50.18888 | 2788
50.20421 | 3453
50.21954 | 4197
50.23486 | 4266
50.25019 | 3601
50.26551 | 2516
50.28084 | 1886
50.29617 | 1298
50.31149 | 1102
50.32682 | 924
50.34214 | 859
50.35747 | 700
50.3728 | 756
50.38812 | 708
50.40345 | 753
50.41877 | 669
50.4341 | 710
50.44943 | 705
50.46475 | 724
50.48008 | 730
50.4954 | 799
50.51073 | 795
50.52606 | 857
50.54138 | 920
50.55671 | 894
50.57203 | 995
50.58736 | 955
50.60269 | 901
50.61801 | 906
50.63334 | 904
50.64867 | 908
50.66399 | 913
50.67932 | 933
50.69464 | 926
50.70997 | 930
50.7253 | 953
50.74062 | 868
50.75595 | 906
50.77127 | 844
50.7866 | 897
50.80193 | 881
50.81725 | 821
50.83258 | 834
50.8479 | 793
50.86323 | 817
50.87856 | 786
50.89388 | 715
50.90921 | 707
50.92453 | 730
50.93986 | 692
50.95519 | 665
50.97051 | 623
50.98584 | 676
51.00116 | 597
51.01649 | 573
51.03182 | 565
51.04714 | 536
51.06247 | 540
51.07779 | 501
51.09312 | 514
51.10845 | 488
51.12377 | 476
51.1391 | 461
51.15442 | 479
51.16975 | 458
51.18508 | 457
51.2004 | 480
51.21573 | 479
51.23105 | 453
51.24638 | 434
51.26171 | 458
51.27703 | 426
51.29236 | 462
51.30768 | 414
51.32301 | 446
51.33834 | 433
51.35366 | 429
51.36899 | 438
51.38432 | 458
51.39964 | 391
51.41497 | 438
51.43029 | 461
51.44562 | 418
51.46095 | 403
51.47627 | 431
51.4916 | 447
51.50692 | 390
51.52225 | 442
51.53758 | 481
51.5529 | 428
51.56823 | 466
51.58355 | 405
51.59888 | 422
51.61421 | 456
51.62953 | 472
51.64486 | 460
51.66018 | 383
51.67551 | 420
51.69084 | 453
51.70616 | 433
51.72149 | 437
51.73681 | 425
51.75214 | 426
51.76747 | 449
51.78279 | 437
51.79812 | 397
51.81344 | 443
51.82877 | 396
51.8441 | 437
51.85942 | 432
51.87475 | 413
51.89007 | 459
51.9054 | 444
51.92073 | 417
51.93605 | 408
51.95138 | 452
51.9667 | 422
51.98203 | 446
51.99736 | 403
52.01268 | 445
52.02801 | 452
52.04333 | 486
52.05866 | 469
52.07399 | 463
52.08931 | 456
52.10464 | 439
52.11997 | 499
52.13529 | 481
52.15062 | 472
52.16594 | 461
52.18127 | 473
52.1966 | 460
52.21192 | 510
52.22725 | 491
52.24257 | 471
52.2579 | 487
52.27323 | 527
52.28855 | 556
52.30388 | 526
52.3192 | 542
52.33453 | 544
52.34986 | 554
52.36518 | 583
52.38051 | 532
52.39583 | 580
52.41116 | 581
52.42649 | 491
52.44181 | 533
52.45714 | 569
52.47246 | 549
52.48779 | 546
52.50312 | 558
52.51844 | 526
52.53377 | 550
52.54909 | 549
52.56442 | 531
52.57975 | 541
52.59507 | 554
52.6104 | 524
52.62572 | 539
52.64105 | 558
52.65638 | 562
52.6717 | 543
52.68703 | 576
52.70235 | 549
52.71768 | 567
52.73301 | 566
52.74833 | 619
52.76366 | 592
52.77898 | 653
52.79431 | 646
52.80964 | 628
52.82496 | 666
52.84029 | 674
52.85562 | 602
52.87094 | 613
52.88627 | 656
52.90159 | 590
52.91692 | 603
52.93225 | 671
52.94757 | 627
52.9629 | 618
52.97822 | 645
52.99355 | 615
53.00888 | 593
53.0242 | 610
53.03953 | 590
53.05485 | 602
53.07018 | 594
53.08551 | 601
53.10083 | 612
53.11616 | 666
53.13148 | 580
53.14681 | 587
53.16214 | 648
53.17746 | 617
53.19279 | 601
53.20811 | 623
53.22344 | 628
53.23877 | 621
53.25409 | 597
53.26942 | 637
53.28474 | 656
53.30007 | 674
53.3154 | 639
53.33072 | 689
53.34605 | 625
53.36137 | 705
53.3767 | 679
53.39203 | 696
53.40735 | 765
53.42268 | 747
53.438 | 798
53.45333 | 736
53.46866 | 704
53.48398 | 737
53.49931 | 772
53.51463 | 723
53.52996 | 835
53.54529 | 809
53.56061 | 796
53.57594 | 839
53.59127 | 822
53.60659 | 866
53.62192 | 823
53.63724 | 882
53.65257 | 911
53.6679 | 849
53.68322 | 929
53.69855 | 920
53.71387 | 935
53.7292 | 981
53.74453 | 984
53.75985 | 937
53.77518 | 955
53.7905 | 959
53.80583 | 1026
53.82116 | 1028
53.83648 | 1025
53.85181 | 1090
53.86713 | 1077
53.88246 | 1048
53.89779 | 1062
53.91311 | 1086
53.92844 | 1052
53.94376 | 1055
53.95909 | 1094
53.97442 | 1116
53.98974 | 1073
54.00507 | 1097
54.02039 | 1058
54.03572 | 1050
54.05105 | 1092
54.06637 | 1004
54.0817 | 1038
54.09702 | 1016
54.11235 | 950
54.12768 | 1014
54.143 | 994
54.15833 | 991
54.17365 | 983
54.18898 | 968
54.20431 | 1022
54.21963 | 995
54.23496 | 1055
54.25028 | 978
54.26561 | 1035
54.28094 | 1028
54.29626 | 1041
54.31159 | 992
54.32692 | 1023
54.34224 | 975
54.35757 | 969
54.37289 | 1049
54.38822 | 1012
54.40355 | 1033
54.41887 | 1011
54.4342 | 1055
54.44952 | 1078
54.46485 | 999
54.48018 | 958
54.4955 | 977
54.51083 | 1036
54.52615 | 1037
54.54148 | 1024
54.55681 | 1021
54.57213 | 1003
54.58746 | 1017
54.60278 | 983
54.61811 | 1014
54.63344 | 1097
54.64876 | 1045
54.66409 | 1125
54.67941 | 1125
54.69474 | 1141
54.71007 | 1240
54.72539 | 1325
54.74072 | 1342
54.75604 | 1522
54.77137 | 1757
54.7867 | 2074
54.80202 | 2431
54.81735 | 2809
54.83267 | 2936
54.848 | 2717
54.86333 | 2407
54.87865 | 1953
54.89398 | 1690
54.9093 | 1736
54.92463 | 1723
54.93996 | 1894
54.95528 | 1990
54.97061 | 2230
54.98593 | 2294
55.00126 | 2008
55.01659 | 1780
55.03191 | 1713
55.04724 | 1498
55.06257 | 1450
55.07789 | 1435
55.09322 | 1519
55.10854 | 1421
55.12387 | 1464
55.1392 | 1408
55.15452 | 1524
55.16985 | 1508
55.18517 | 1439
55.2005 | 1536
55.21583 | 1533
55.23115 | 1614
55.24648 | 1800
55.2618 | 1896
55.27713 | 1976
55.29246 | 2027
55.30778 | 1923
55.32311 | 1747
55.33843 | 1557
55.35376 | 1592
55.36909 | 1505
55.38441 | 1474
55.39974 | 1522
55.41506 | 1637
55.43039 | 1680
55.44572 | 1624
55.46104 | 1516
55.47637 | 1441
55.49169 | 1405
55.50702 | 1379
55.52235 | 1336
55.53767 | 1355
55.553 | 1274
55.56832 | 1275
55.58365 | 1332
55.59898 | 1369
55.6143 | 1345
55.62963 | 1374
55.64495 | 1468
55.66028 | 1371
55.67561 | 1435
55.69093 | 1462
55.70626 | 1477
55.72158 | 1466
55.73691 | 1494
55.75224 | 1517
55.76756 | 1486
55.78289 | 1490
55.79822 | 1463
55.81354 | 1433
55.82887 | 1413
55.84419 | 1390
55.85952 | 1318
55.87485 | 1340
55.89017 | 1383
55.9055 | 1327
55.92082 | 1289
55.93615 | 1319
55.95148 | 1250
55.9668 | 1231
55.98213 | 1245
55.99745 | 1225
56.01278 | 1182
56.02811 | 1191
56.04343 | 1132
56.05876 | 1078
56.07408 | 1161
56.08941 | 1157
56.10474 | 1127
56.12006 | 1157
56.13539 | 1088
56.15071 | 1095
56.16604 | 1110
56.18137 | 1162
56.19669 | 1181
56.21202 | 1114
56.22734 | 1181
56.24267 | 1206
56.258 | 1167
56.27332 | 1183
56.28865 | 1185
56.30397 | 1204
56.3193 | 1151
56.33463 | 1134
56.34995 | 1136
56.36528 | 1106
56.3806 | 1152
56.39593 | 1155
56.41126 | 1107
56.42658 | 1168
56.44191 | 1040
56.45724 | 1169
56.47256 | 1072
56.48789 | 1041
56.50321 | 1088
56.51854 | 1043
56.53387 | 1064
56.54919 | 1054
56.56452 | 1074
56.57984 | 1029
56.59517 | 1033
56.6105 | 1045
56.62582 | 945
56.64115 | 990
56.65647 | 1036
56.6718 | 973
56.68713 | 948
56.70245 | 903
56.71778 | 1014
56.7331 | 931
56.74843 | 953
56.76376 | 950
56.77908 | 923
56.79441 | 967
56.80973 | 918
56.82506 | 824
56.84039 | 922
56.85571 | 881
56.87104 | 873
56.88636 | 852
56.90169 | 853
56.91702 | 847
56.93234 | 851
56.94767 | 852
56.96299 | 833
56.97832 | 812
56.99365 | 826
57.00897 | 847
57.0243 | 798
57.03962 | 784
57.05495 | 820
57.07028 | 824
57.0856 | 797
57.10093 | 794
57.11625 | 825
57.13158 | 825
57.14691 | 885
57.16223 | 860
57.17756 | 946
57.19289 | 918
57.20821 | 920
57.22354 | 809
57.23886 | 850
57.25419 | 813
57.26952 | 798
57.28484 | 801
57.30017 | 875
57.31549 | 874
57.33082 | 837
57.34615 | 835
57.36147 | 906
57.3768 | 888
57.39212 | 837
57.40745 | 866
57.42278 | 825
57.4381 | 814
57.45343 | 840
57.46875 | 888
57.48408 | 785
57.49941 | 881
57.51473 | 824
57.53006 | 805
57.54538 | 861
57.56071 | 830
57.57604 | 840
57.59136 | 828
57.60669 | 782
57.62201 | 786
57.63734 | 787
57.65267 | 813
57.66799 | 771
57.68332 | 814
57.69864 | 784
57.71397 | 762
57.7293 | 732
57.74462 | 766
57.75995 | 783
57.77527 | 745
57.7906 | 750
57.80593 | 692
57.82125 | 750
57.83658 | 717
57.8519 | 787
57.86723 | 724
57.88256 | 704
57.89788 | 670
57.91321 | 700
57.92854 | 657
57.94386 | 690
57.95919 | 667
57.97451 | 742
57.98984 | 732
58.00517 | 705
58.02049 | 684
58.03582 | 705
58.05114 | 681
58.06647 | 702
58.0818 | 652
58.09712 | 684
58.11245 | 667
58.12777 | 694
58.1431 | 682
58.15843 | 681
58.17375 | 667
58.18908 | 629
58.2044 | 696
58.21973 | 616
58.23506 | 655
58.25038 | 647
58.26571 | 607
58.28103 | 686
58.29636 | 685
58.31169 | 642
58.32701 | 623
58.34234 | 671
58.35766 | 650
58.37299 | 699
58.38832 | 671
58.40364 | 687
58.41897 | 683
58.43429 | 697
58.44962 | 658
58.46495 | 743
58.48027 | 709
58.4956 | 688
58.51092 | 705
58.52625 | 702
58.54158 | 688
58.5569 | 749
58.57223 | 759
58.58755 | 749
58.60288 | 689
58.61821 | 721
58.63353 | 754
58.64886 | 785
58.66419 | 768
58.67951 | 752
58.69484 | 743
58.71016 | 728
58.72549 | 786
58.74082 | 771
58.75614 | 765
58.77147 | 745
58.78679 | 748
58.80212 | 709
58.81745 | 766
58.83277 | 750
58.8481 | 720
58.86342 | 722
58.87875 | 715
58.89408 | 731
58.9094 | 790
58.92473 | 751
58.94005 | 744
58.95538 | 733
58.97071 | 781
58.98603 | 761
59.00136 | 762
59.01668 | 756
59.03201 | 731
59.04734 | 729
59.06266 | 769
59.07799 | 759
59.09331 | 751
59.10864 | 772
59.12397 | 774
59.13929 | 776
59.15462 | 770
59.16994 | 789
59.18527 | 766
59.2006 | 768
59.21592 | 807
59.23125 | 701
59.24657 | 755
59.2619 | 781
59.27723 | 821
59.29255 | 790
59.30788 | 730
59.3232 | 741
59.33853 | 837
59.35386 | 808
59.36918 | 768
59.38451 | 777
59.39984 | 774
59.41516 | 787
59.43049 | 787
59.44581 | 854
59.46114 | 795
59.47647 | 787
59.49179 | 814
59.50712 | 868
59.52244 | 824
59.53777 | 828
59.5531 | 916
59.56842 | 878
59.58375 | 875
59.59907 | 875
59.6144 | 977
59.62973 | 934
59.64505 | 953
59.66038 | 934
59.6757 | 1008
59.69103 | 971
59.70636 | 1087
59.72168 | 1096
59.73701 | 1120
59.75233 | 1133
59.76766 | 1227
59.78299 | 1259
59.79831 | 1396
59.81364 | 1652
59.82896 | 1939
59.84429 | 2258
59.85962 | 2937
59.87494 | 3728
59.89027 | 4590
59.90559 | 5342
59.92092 | 5368
59.93625 | 4458
59.95157 | 3455
59.9669 | 2703
59.98222 | 2265
59.99755 | 2180
60.01288 | 2222
60.0282 | 2382
60.04353 | 2727
60.05885 | 3216
60.07418 | 3340
60.08951 | 3080
60.10483 | 2669
60.12016 | 2136
60.13549 | 1715
60.15081 | 1482
60.16614 | 1312
60.18146 | 1161
60.19679 | 1193
60.21212 | 1143
60.22744 | 1115
60.24277 | 1073
60.25809 | 1011
60.27342 | 1018
60.28875 | 937
60.30407 | 979
60.3194 | 935
60.33472 | 947
60.35005 | 872
60.36538 | 851
60.3807 | 870
60.39603 | 863
60.41135 | 915
60.42668 | 872
60.44201 | 922
60.45733 | 866
60.47266 | 896
60.48798 | 877
60.50331 | 926
60.51864 | 875
60.53396 | 936
60.54929 | 866
60.56461 | 901
60.57994 | 921
60.59527 | 941
60.61059 | 953
60.62592 | 957
60.64124 | 976
60.65657 | 923
60.6719 | 985
60.68722 | 937
60.70255 | 939
60.71787 | 945
60.7332 | 891
60.74853 | 992
60.76385 | 941
60.77918 | 1001
60.7945 | 950
60.80983 | 966
60.82516 | 992
60.84048 | 969
60.85581 | 943
60.87114 | 934
60.88646 | 996
60.90179 | 1008
60.91711 | 988
60.93244 | 941
60.94777 | 969
60.96309 | 1011
60.97842 | 1012
60.99374 | 1012
61.00907 | 983
61.0244 | 1031
61.03972 | 1049
61.05505 | 1038
61.07037 | 1091
61.0857 | 1091
61.10103 | 992
61.11635 | 1082
61.13168 | 1074
61.147 | 1069
61.16233 | 1110
61.17766 | 1132
61.19298 | 1157
61.20831 | 1222
61.22363 | 1251
61.23896 | 1230
61.25429 | 1276
61.26961 | 1320
61.28494 | 1334
61.30026 | 1368
61.31559 | 1454
61.33092 | 1453
61.34624 | 1458
61.36157 | 1577
61.37689 | 1591
61.39222 | 1682
61.40755 | 1709
61.42287 | 1664
61.4382 | 1812
61.45352 | 1789
61.46885 | 1891
61.48418 | 1826
61.4995 | 1922
61.51483 | 1884
61.53015 | 1934
61.54548 | 1978
61.56081 | 2055
61.57613 | 2100
61.59146 | 2156
61.60679 | 2115
61.62211 | 1980
61.63744 | 2031
61.65276 | 2046
61.66809 | 1983
61.68342 | 2039
61.69874 | 1977
61.71407 | 1919
61.72939 | 1931
61.74472 | 1781
61.76005 | 1833
61.77537 | 1665
61.7907 | 1703
61.80602 | 1786
61.82135 | 1644
61.83668 | 1669
61.852 | 1628
61.86733 | 1508
61.88265 | 1514
61.89798 | 1464
61.91331 | 1430
61.92863 | 1343
61.94396 | 1363
61.95928 | 1287
61.97461 | 1239
61.98994 | 1243
62.00526 | 1277
62.02059 | 1196
62.03591 | 1129
62.05124 | 1163
62.06657 | 1177
62.08189 | 1119
62.09722 | 1004
62.11254 | 1088
62.12787 | 1081
62.1432 | 1097
62.15852 | 1054
62.17385 | 1036
62.18917 | 1026
62.2045 | 1028
62.21983 | 1024
62.23515 | 1066
62.25048 | 1053
62.2658 | 1065
62.28113 | 972
62.29646 | 1045
62.31178 | 1071
62.32711 | 958
62.34244 | 1050
62.35776 | 978
62.37309 | 1032
62.38841 | 978
62.40374 | 1004
62.41907 | 879
62.43439 | 916
62.44972 | 915
62.46504 | 870
62.48037 | 937
62.4957 | 937
62.51102 | 899
62.52635 | 896
62.54167 | 893
62.557 | 864
62.57233 | 860
62.58765 | 838
62.60298 | 837
62.6183 | 816
62.63363 | 862
62.64896 | 835
62.66428 | 796
62.67961 | 786
62.69493 | 797
62.71026 | 717
62.72559 | 730
62.74091 | 730
62.75624 | 723
62.77156 | 739
62.78689 | 665
62.80222 | 694
62.81754 | 675
62.83287 | 722
62.84819 | 656
62.86352 | 710
62.87885 | 644
62.89417 | 694
62.9095 | 641
62.92482 | 667
62.94015 | 688
62.95548 | 610
62.9708 | 606
62.98613 | 598
63.00145 | 606
63.01678 | 638
63.03211 | 634
63.04743 | 578
63.06276 | 644
63.07809 | 625
63.09341 | 601
63.10874 | 644
63.12406 | 628
63.13939 | 557
63.15472 | 607
63.17004 | 592
63.18537 | 605
63.20069 | 596
63.21602 | 595
63.23135 | 611
63.24667 | 581
63.262 | 618
63.27732 | 583
63.29265 | 575
63.30798 | 555
63.3233 | 560
63.33863 | 562
63.35395 | 600
63.36928 | 597
63.38461 | 580
63.39993 | 570
63.41526 | 601
63.43058 | 560
63.44591 | 593
63.46124 | 537
63.47656 | 503
63.49189 | 522
63.50721 | 562
63.52254 | 560
63.53787 | 568
63.55319 | 553
63.56852 | 547
63.58384 | 577
63.59917 | 560
63.6145 | 565
63.62982 | 588
63.64515 | 619
63.66047 | 607
63.6758 | 614
63.69113 | 600
63.70645 | 628
63.72178 | 598
63.73711 | 615
63.75243 | 674
63.76776 | 660
63.78308 | 619
63.79841 | 676
63.81374 | 702
63.82906 | 706
63.84439 | 722
63.85971 | 717
63.87504 | 814
63.89037 | 865
63.90569 | 909
63.92102 | 1013
63.93634 | 1017
63.95167 | 1196
63.967 | 1350
63.98232 | 1584
63.99765 | 1526
64.01297 | 1411
64.0283 | 1152
64.04363 | 1033
64.05895 | 964
64.07428 | 864
64.0896 | 862
64.10493 | 884
64.12026 | 901
64.13558 | 986
64.15091 | 999
64.16623 | 1078
64.18156 | 1016
64.19689 | 920
64.21221 | 870
64.22754 | 761
64.24286 | 730
64.25819 | 670
64.27352 | 687
64.28884 | 674
64.30416858 | 613
64.31949 | 628
64.33482 | 619
64.35015 | 559
64.36547 | 579
64.3808 | 594
64.39612 | 582
64.41145 | 609
64.42678 | 551
64.4421 | 571
64.45743 | 571
64.47276 | 588
64.48808 | 596
64.50341 | 574
64.51873 | 599
64.53406 | 564
64.54939 | 585
64.56471 | 588
64.58004 | 564
64.59536 | 592
64.61069 | 579
64.62602 | 609
64.64134 | 590
64.65667 | 621
64.67199 | 598
64.68732 | 592
64.70265 | 585
64.71797 | 570
64.7333 | 587
64.74862 | 575
64.76395 | 597
64.77928 | 618
64.7946 | 617
64.80993 | 658
64.82525 | 608
64.84058 | 606
64.85591 | 591
64.87123 | 609
64.88656 | 624
64.90188 | 631
64.91721 | 627
64.93254 | 578
64.94786 | 661
64.96319 | 610
64.97851 | 665
64.99384 | 597
65.00917 | 646
65.02449 | 613
65.03982 | 604
65.05514 | 701
65.07047 | 656
65.0858 | 663
65.10112 | 635
65.11645 | 638
65.13177 | 673
65.1471 | 686
65.16243 | 684
65.17775 | 651
65.19308 | 627
65.20841 | 655
65.22373 | 656
65.23906 | 613
65.25438 | 617
65.26971 | 619
65.28504 | 643
65.30036 | 632
65.31569 | 666
65.33101 | 628
65.34634 | 602
65.36167 | 621
65.37699 | 613
65.39232 | 664
65.40764 | 626
65.42297 | 637
65.4383 | 607
65.45362 | 609
65.46895 | 614
65.48427 | 624
65.4996 | 611
65.51493 | 606
65.53025 | 641
65.54558 | 601
65.5609 | 646
65.57623 | 629
65.59156 | 623
65.60688 | 579
65.62221 | 618
65.63753 | 587
65.65286 | 610
65.66819 | 688
65.68351 | 663
65.69884 | 727
65.71416 | 740
65.72949 | 786
65.74482 | 822
65.76014 | 769
65.77547 | 743
65.79079 | 650
65.80612 | 638
65.82145 | 629
65.83677 | 709
65.8521 | 684
65.86742 | 653
65.88275 | 672
65.89808 | 742
65.9134 | 722
65.92873 | 727
65.94406 | 663
65.95938 | 687
65.97471 | 670
65.99003 | 597
66.00536 | 622
66.02069 | 591
66.03601 | 609
66.05134 | 633
66.06666 | 589
66.08199 | 610
66.09732 | 617
66.11264 | 634
66.12797 | 629
66.14329 | 609
66.15862 | 665
66.17395 | 632
66.18927 | 643
66.2046 | 619
66.21992 | 624
66.23525 | 679
66.25058 | 702
66.2659 | 636
66.28123 | 666
66.29655 | 633
66.31188 | 613
66.32721 | 671
66.34253 | 626
66.35786 | 613
66.37318 | 589
66.38851 | 636
66.40384 | 633
66.41916 | 609
66.43449 | 634
66.44981 | 625
66.46514 | 615
66.48047 | 621
66.49579 | 595
66.51112 | 576
66.52644 | 568
66.54177 | 576
66.5571 | 540
66.57242 | 536
66.58775 | 591
66.60307 | 541
66.6184 | 540
66.63373 | 529
66.64905 | 497
66.66438 | 584
66.67971 | 533
66.69503 | 542
66.71036 | 556
66.72568 | 590
66.74101 | 529
66.75634 | 546
66.77166 | 532
66.78699 | 577
66.80231 | 532
66.81764 | 543
66.83297 | 574
66.84829 | 586
66.86362 | 506
66.87894 | 556
66.89427 | 576
66.9096 | 571
66.92492 | 563
66.94025 | 618
66.95557 | 537
66.9709 | 600
66.98623 | 592
67.00155 | 610
67.01688 | 578
67.0322 | 618
67.04753 | 604
67.06286 | 628
67.07818 | 606
67.09351 | 597
67.10883 | 598
67.12416 | 630
67.13949 | 611
67.15481 | 639
67.17014 | 614
67.18546 | 604
67.20079 | 630
67.21612 | 659
67.23144 | 606
67.24677 | 614
67.26209 | 611
67.27742 | 647
67.29275 | 605
67.30807 | 599
67.3234 | 663
67.33872 | 657
67.35405 | 640
67.36938 | 625
67.3847 | 630
67.40003 | 655
67.41536 | 667
67.43068 | 664
67.44601 | 660
67.46133 | 695
67.47666 | 682
67.49199 | 712
67.50731 | 743
67.52264 | 747
67.53796 | 746
67.55329 | 800
67.56862 | 884
67.58394 | 963
67.59927 | 1120
67.61459 | 1281
67.62992 | 1570
67.64525 | 1935
67.66057 | 2336
67.6759 | 2841
67.69122 | 3067
67.70655 | 3141
67.72188 | 2611
67.7372 | 2178
67.75253 | 1656
67.76785 | 1429
67.78318 | 1375
67.79851 | 1202
67.81383 | 1257
67.82916 | 1383
67.84448 | 1553
67.85981 | 1722
67.87514 | 1978
67.89046 | 2165
67.90579 | 1989
67.92111 | 1698
67.93644 | 1479
67.95177 | 1231
67.96709 | 1170
67.98242 | 1221
67.99774 | 1300
68.01307 | 1416
68.0284 | 1688
68.04372 | 2042
68.05905 | 2562
68.07437 | 3236
68.0897 | 3750
68.10503 | 3872
68.12035 | 3313
68.13568 | 2689
68.15101 | 2076
68.16633 | 1873
68.18166 | 1852
68.19698 | 1873
68.21231 | 2194
68.22764 | 2476
68.24296 | 2938
68.25829 | 3338
68.27361 | 3813
68.28894 | 3526
68.30427 | 3008
68.31959 | 2544
68.33492 | 1943
68.35024 | 1638
68.36557 | 1385
68.3809 | 1262
68.39622 | 1343
68.41155 | 1391
68.42687 | 1507
68.4422 | 1584
68.45753 | 1562
68.47285 | 1498
68.48818 | 1283
68.5035 | 1133
68.51883 | 977
68.53416 | 888
68.54948 | 810
68.56481 | 790
68.58013 | 808
68.59546 | 822
68.61079 | 701
68.62611 | 777
68.64144 | 750
68.65676 | 768
68.67209 | 742
68.68742 | 708
68.70274 | 716
68.71807 | 705
68.73339 | 705
68.74872 | 756
68.76405 | 703
68.77937 | 732
68.7947 | 749
68.81002 | 741
68.82535 | 719
68.84068 | 682
68.856 | 778
68.87133 | 725
68.88666 | 680
68.90198 | 689
68.91731 | 708
68.93263 | 759
68.94796 | 741
68.96329 | 763
68.97861 | 744
68.99394 | 717
69.00926 | 684
69.02459 | 752
69.03992 | 667
69.05524 | 744
69.07057 | 730
69.08589 | 719
69.10122 | 686
69.11655 | 759
69.13187 | 746
69.1472 | 707
69.16252 | 747
69.17785 | 762
69.19318 | 717
69.2085 | 786
69.22383 | 793
69.23915 | 814
69.25448 | 843
69.26981 | 813
69.28513 | 803
69.30046 | 865
69.31578 | 851
69.33111 | 847
69.34644 | 830
69.36176 | 879
69.37709 | 831
69.39241 | 915
69.40774 | 953
69.42307 | 937
69.43839 | 883
69.45372 | 916
69.46904 | 884
69.48437 | 868
69.4997 | 890
69.51502 | 893
69.53035 | 892
69.54567 | 892
69.561 | 906
69.57633 | 916
69.59165 | 834
69.60698 | 902
69.62231 | 834
69.63763 | 852
69.65296 | 862
69.66828 | 845
69.68361 | 823
69.69894 | 858
69.71426 | 777
69.72959 | 823
69.74491 | 785
69.76024 | 832
69.77557 | 837
69.79089 | 811
69.80622 | 784
69.82154 | 783
69.83687 | 818
69.8522 | 824
69.86752 | 745
69.88285 | 801
69.89817 | 807
69.9135 | 796
69.92883 | 812
69.94415 | 790
69.95948 | 824
69.9748 | 813
69.99013 | 843
70.00546 | 807
70.02078 | 799
70.03611 | 869
70.05143 | 904
70.06676 | 871
70.08209 | 909
70.09741 | 868
70.11274 | 874
70.12806 | 974
70.14339 | 861
70.15872 | 965
70.17404 | 948
70.18937 | 942
70.20469 | 980
70.22002 | 895
70.23535 | 970
70.25067 | 890
70.266 | 919
70.28133 | 919
70.29665 | 907
70.31198 | 852
70.3273 | 855
70.34263 | 912
70.35796 | 931
70.37328 | 848
70.38861 | 864
70.40393 | 813
70.41926 | 849
70.43459 | 836
70.44991 | 806
70.46524 | 833
70.48056 | 786
70.49589 | 756
70.51122 | 769
70.52654 | 789
70.54187 | 757
70.55719 | 704
70.57252 | 754
70.58785 | 765
70.60317 | 754
70.6185 | 738
70.63382 | 757
70.64915 | 758
70.66448 | 749
70.6798 | 738
70.69513 | 726
70.71045 | 726
70.72578 | 738
70.74111 | 720
70.75643 | 699
70.77176 | 691
70.78708 | 699
70.80241 | 754
70.81774 | 753
70.83306 | 684
70.84839 | 710
70.86371 | 690
70.87904 | 703
70.89437 | 719
70.90969 | 697
70.92502 | 663
70.94034 | 674
70.95567 | 731
70.971 | 762
70.98632 | 600
71.00165 | 677
71.01698 | 669
71.0323 | 637
71.04763 | 729
71.06295 | 717
71.07828 | 689
71.09361 | 686
71.10893 | 699
71.12426 | 744
71.13958 | 668
71.15491 | 713
71.17024 | 702
71.18556 | 724
71.20089 | 643
71.21621 | 638
71.23154 | 647
71.24687 | 693
71.26219 | 700
71.27752 | 685
71.29284 | 665
71.30817 | 681
71.3235 | 673
71.33882 | 663
71.35415 | 699
71.36947 | 647
71.3848 | 696
71.40013 | 652
71.41545 | 717
71.43078 | 663
71.4461 | 705
71.46143 | 659
71.47676 | 674
71.49208 | 644
71.50741 | 639
71.52273 | 633
71.53806 | 708
71.55339 | 650
71.56871 | 723
71.58404 | 670
71.59936 | 671
71.61469 | 654
71.63002 | 690
71.64534 | 662
71.66067 | 717
71.67599 | 659
71.69132 | 662
71.70665 | 688
71.72197 | 677
71.7373 | 678
71.75263 | 741
71.76795 | 744
71.78328 | 669
71.7986 | 708
71.81393 | 711
71.82926 | 692
71.84458 | 724
71.85991 | 789
71.87523 | 734
71.89056 | 698
71.90589 | 739
71.92121 | 751
71.93654 | 773
71.95186 | 809
71.96719 | 723
71.98252 | 762
71.99784 | 779
72.01317 | 791
72.02849 | 749
72.04382 | 786
72.05915 | 790
72.07447 | 783
72.0898 | 751
72.10512 | 820
72.12045 | 753
72.13578 | 837
72.1511 | 839
72.16643 | 881
72.18175 | 878
72.19708 | 903
72.21241 | 841
72.22773 | 850
72.24306 | 876
72.25838 | 880
72.27371 | 903
72.28904 | 857
72.30436 | 917
72.31969 | 931
72.33501 | 1001
72.35034 | 964
72.36567 | 956
72.38099 | 1019
72.39632 | 1056
72.41164 | 1009
72.42697 | 1068
72.4423 | 1030
72.45762 | 1033
72.47295 | 1006
72.48828 | 1120
72.5036 | 1104
72.51893 | 1157
72.53425 | 1118
72.54958 | 1143
72.56491 | 1163
72.58023 | 1132
72.59556 | 1170
72.61088 | 1109
72.62621 | 1182
72.64154 | 1203
72.65686 | 1167
72.67219 | 1208
72.68751 | 1174
72.70284 | 1190
72.71817 | 1182
72.73349 | 1135
72.74882 | 1191
72.76414 | 1170
72.77947 | 1156
72.7948 | 1154
72.81012 | 1145
72.82545 | 1203
72.84077 | 1112
72.8561 | 1178
72.87143 | 1180
72.88675 | 1100
72.90208 | 1137
72.9174 | 1098
72.93273 | 1090
72.94806 | 1128
72.96338 | 1146
72.97871 | 1178
72.99403 | 1099
73.00936 | 1142
73.02469 | 1129
73.04001 | 1118
73.05534 | 1033
73.07066 | 1063
73.08599 | 1055
73.10132 | 1014