## Sheet1
KUNDA CLAY
2theta | Intensity
3 | 6987
3.015326 | 6595
3.030652 | 6288
3.045978 | 6120
3.061304 | 6033
3.07663 | 5764
3.091956 | 5595
3.107282 | 5320
3.122608 | 5311
3.137934 | 5138
3.15326 | 5016
3.168586 | 5075
3.183913 | 4863
3.199239 | 4795
3.214565 | 4828
3.229891 | 4637
3.245217 | 4693
3.260543 | 4626
3.275869 | 4464
3.291195 | 4476
3.306521 | 4426
3.321847 | 4380
3.337173 | 4309
3.352499 | 4334
3.367825 | 4376
3.383151 | 4224
3.398477 | 4132
3.413803 | 4118
3.429129 | 4163
3.444455 | 3942
3.459781 | 4102
3.475107 | 4021
3.490433 | 3918
3.505759 | 3929
3.521085 | 3959
3.536411 | 3856
3.551738 | 3838
3.567064 | 3974
3.58239 | 3794
3.597716 | 3837
3.613042 | 3932
3.628368 | 3888
3.643694 | 3929
3.65902 | 3953
3.674346 | 3900
3.689672 | 3835
3.704998 | 3812
3.720324 | 3683
3.73565 | 3529
3.750976 | 3391
3.766302 | 3374
3.781628 | 3339
3.796954 | 3284
3.81228 | 3324
3.827606 | 3228
3.842932 | 3220
3.858258 | 3177
3.873584 | 3198
3.88891 | 3145
3.904236 | 3194
3.919563 | 3064
3.934889 | 3101
3.950215 | 3009
3.965541 | 2979
3.980867 | 2947
3.996193 | 2905
4.011519 | 2931
4.026845 | 2886
4.042171 | 2889
4.057497 | 2786
4.072823 | 2765
4.088149 | 2817
4.103475 | 2838
4.118801 | 2652
4.134127 | 2720
4.149453 | 2795
4.164779 | 2657
4.180105 | 2643
4.195431 | 2568
4.210757 | 2625
4.226083 | 2602
4.241409 | 2477
4.256735 | 2510
4.272061 | 2515
4.287388 | 2505
4.302714 | 2463
4.31804 | 2471
4.333366 | 2469
4.348692 | 2402
4.364018 | 2423
4.379344 | 2429
4.39467 | 2442
4.409996 | 2371
4.425322 | 2278
4.440648 | 2264
4.455974 | 2380
4.4713 | 2253
4.486626 | 2213
4.501952 | 2209
4.517278 | 2269
4.532604 | 2169
4.54793 | 2175
4.563256 | 2193
4.578582 | 2206
4.593908 | 2192
4.609234 | 2139
4.62456 | 2181
4.639887 | 2168
4.655213 | 2122
4.670539 | 1988
4.685865 | 2033
4.701191 | 2086
4.716517 | 2018
4.731843 | 1978
4.747169 | 1997
4.762495 | 1917
4.777821 | 1947
4.793147 | 1968
4.808473 | 1929
4.823799 | 1984
4.839125 | 1862
4.854451 | 1949
4.869777 | 1934
4.885103 | 1895
4.900429 | 1916
4.915755 | 1844
4.931081 | 1938
4.946407 | 1824
4.961733 | 1800
4.977059 | 1815
4.992385 | 1845
5.007712 | 1787
5.023038 | 1815
5.038364 | 1691
5.05369 | 1832
5.069016 | 1695
5.084342 | 1713
5.099668 | 1700
5.114994 | 1658
5.13032 | 1738
5.145646 | 1739
5.160972 | 1714
5.176298 | 1685
5.191624 | 1680
5.20695 | 1685
5.222276 | 1655
5.237602 | 1728
5.252928 | 1702
5.268254 | 1660
5.28358 | 1676
5.298906 | 1571
5.314232 | 1647
5.329558 | 1658
5.344884 | 1614
5.36021 | 1637
5.375537 | 1595
5.390863 | 1646
5.406189 | 1564
5.421515 | 1536
5.436841 | 1610
5.452167 | 1598
5.467493 | 1549
5.482819 | 1580
5.498145 | 1504
5.513471 | 1574
5.528797 | 1535
5.544123 | 1491
5.559449 | 1469
5.574775 | 1600
5.590101 | 1543
5.605427 | 1621
5.620753 | 1550
5.636079 | 1605
5.651405 | 1588
5.666731 | 1576
5.682057 | 1548
5.697383 | 1480
5.712709 | 1579
5.728036 | 1546
5.743362 | 1569
5.758688 | 1519
5.774014 | 1471
5.78934 | 1529
5.804666 | 1518
5.819992 | 1534
5.835318 | 1559
5.850644 | 1478
5.86597 | 1563
5.881296 | 1529
5.896622 | 1474
5.911948 | 1559
5.927274 | 1567
5.9426 | 1500
5.957926 | 1614
5.973252 | 1609
5.988578 | 1590
6.003904 | 1611
6.01923 | 1626
6.034556 | 1686
6.049882 | 1669
6.065208429 | 1687
6.080534 | 1715
6.095861 | 1783
6.111187 | 1824
6.126513 | 1867
6.141839 | 1826
6.157165 | 1891
6.172491 | 1989
6.187817 | 1963
6.203143 | 1976
6.218469 | 1925
6.233795 | 1997
6.249121 | 1807
6.264447 | 1747
6.279773 | 1765
6.295099 | 1726
6.310425 | 1647
6.325751 | 1648
6.341077 | 1619
6.356403 | 1539
6.371729 | 1573
6.387055 | 1570
6.402381 | 1515
6.417707 | 1442
6.433033 | 1507
6.448359 | 1573
6.463686 | 1498
6.479012 | 1510
6.494338 | 1444
6.509664 | 1497
6.52499 | 1446
6.540316 | 1538
6.555642 | 1487
6.570968 | 1491
6.586294 | 1474
6.60162 | 1518
6.616946 | 1474
6.632272 | 1448
6.647598 | 1416
6.662924 | 1466
6.67825 | 1435
6.693576 | 1467
6.708902 | 1441
6.724228 | 1427
6.739554 | 1393
6.75488 | 1421
6.770206 | 1377
6.785532 | 1395
6.800858 | 1399
6.816184 | 1416
6.831511 | 1401
6.846837 | 1444
6.862163 | 1312
6.877489 | 1464
6.892815 | 1384
6.908141 | 1398
6.923467 | 1442
6.938793 | 1470
6.954119 | 1367
6.969445 | 1379
6.984771 | 1392
7.000097 | 1402
7.015423 | 1360
7.030749 | 1433
7.046075 | 1414
7.061401 | 1412
7.076727 | 1407
7.092053 | 1420
7.107379 | 1374
7.122705 | 1450
7.138031 | 1474
7.153357 | 1383
7.168683 | 1483
7.18401 | 1461
7.199336 | 1430
7.214662 | 1483
7.229988 | 1349
7.245314 | 1477
7.26064 | 1488
7.275966 | 1428
7.291292 | 1450
7.306618 | 1433
7.321944 | 1456
7.33727 | 1485
7.352596 | 1439
7.367922 | 1452
7.383248 | 1458
7.398574 | 1476
7.4139 | 1496
7.429226 | 1436
7.444552 | 1424
7.459878 | 1514
7.475204 | 1495
7.49053 | 1511
7.505856 | 1516
7.521182 | 1505
7.536508 | 1452
7.551835 | 1487
7.567161 | 1592
7.582487 | 1528
7.597813 | 1556
7.613139 | 1533
7.628465 | 1503
7.643791 | 1590
7.659117 | 1469
7.674443 | 1575
7.689769 | 1548
7.705095 | 1570
7.720421 | 1578
7.735747 | 1585
7.751073 | 1581
7.766399 | 1557
7.781725 | 1665
7.797051 | 1596
7.812377 | 1699
7.827703 | 1601
7.843029 | 1656
7.858355 | 1677
7.873681 | 1672
7.889007 | 1726
7.904333 | 1633
7.91966 | 1738
7.934986 | 1717
7.950312 | 1710
7.965638 | 1732
7.980964 | 1843
7.99629 | 1799
8.011616 | 1768
8.026942 | 1791
8.042268 | 1795
8.057594 | 1841
8.07292 | 1950
8.088246 | 1863
8.103572 | 1894
8.118898 | 1864
8.134224 | 1924
8.14955 | 2013
8.164876 | 1955
8.180202 | 1969
8.195528 | 2025
8.210854 | 2009
8.22618 | 2025
8.241506 | 1993
8.256832 | 2115
8.272158 | 2039
8.287485 | 2061
8.302811 | 2188
8.318137 | 2177
8.333463 | 2163
8.348789 | 2239
8.364115 | 2312
8.379441 | 2355
8.394767 | 2322
8.410093 | 2316
8.425419 | 2422
8.440745 | 2497
8.456071 | 2469
8.471397 | 2448
8.486723 | 2556
8.502049 | 2577
8.517375 | 2729
8.532701 | 2629
8.548027 | 2795
8.563353 | 2737
8.578679 | 2759
8.594005 | 2877
8.609331 | 2979
8.624657 | 2976
8.639984 | 3108
8.65531 | 3014
8.670636 | 3323
8.685962 | 3271
8.701288 | 3465
8.716614 | 3715
8.73194 | 3869
8.747266 | 4110
8.762592 | 4221
8.777918 | 4550
8.793244 | 4679
8.80857 | 4920
8.823896 | 4689
8.839222 | 4567
8.854548 | 4029
8.869874 | 3812
8.8852 | 3182
8.900526 | 2910
8.915852 | 2737
8.931178 | 2523
8.946504 | 2383
8.96183 | 2252
8.977156 | 2123
8.992482 | 1976
9.007809 | 1937
9.023135 | 1837
9.038461 | 1794
9.053787 | 1627
9.069113 | 1623
9.084439 | 1538
9.099765 | 1531
9.115091 | 1456
9.130416858 | 1427
9.145743 | 1324
9.161069 | 1320
9.176395 | 1269
9.191721 | 1303
9.207047 | 1244
9.222373 | 1151
9.237699 | 1130
9.253025 | 1096
9.268351 | 1061
9.283677 | 1040
9.299003 | 1065
9.314329 | 1025
9.329655 | 952
9.344981 | 952
9.360307 | 983
9.375634 | 969
9.39096 | 933
9.406286 | 902
9.421612 | 909
9.436938 | 884
9.452264 | 885
9.46759 | 841
9.482916 | 821
9.498242 | 843
9.513568 | 854
9.528894 | 809
9.54422 | 759
9.559546 | 798
9.574872 | 783
9.590198 | 764
9.605524 | 804
9.62085 | 724
9.636176 | 752
9.651502 | 783
9.666828 | 765
9.682154 | 732
9.69748 | 759
9.712806 | 772
9.728133 | 752
9.743459 | 719
9.758785 | 705
9.774111 | 699
9.789437 | 707
9.804763 | 732
9.820089 | 633
9.835415 | 682
9.850741 | 703
9.866067 | 691
9.881393 | 694
9.896719 | 706
9.912045 | 684
9.927371 | 666
9.942697 | 664
9.958023 | 666
9.973349 | 706
9.988675 | 671
10.004 | 641
10.01933 | 655
10.03465 | 689
10.04998 | 660
10.06531 | 712
10.08063 | 675
10.09596 | 690
10.11128 | 710
10.12661 | 653
10.14194 | 659
10.15726 | 657
10.17259 | 744
10.18791 | 688
10.20324 | 596
10.21857 | 676
10.23389 | 684
10.24922 | 674
10.26454 | 640
10.27987 | 688
10.2952 | 670
10.31052 | 671
10.32585 | 633
10.34117 | 681
10.3565 | 641
10.37183 | 649
10.38715 | 705
10.40248 | 653
10.4178 | 619
10.43313 | 644
10.44846 | 699
10.46378 | 704
10.47911 | 681
10.49443 | 668
10.50976 | 712
10.52509 | 703
10.54041 | 676
10.55574 | 699
10.57106 | 655
10.58639 | 661
10.60172 | 627
10.61704 | 658
10.63237 | 645
10.6477 | 721
10.66302 | 697
10.67835 | 641
10.69367 | 701
10.709 | 710
10.72433 | 653
10.73965 | 658
10.75498 | 620
10.7703 | 714
10.78563 | 657
10.80096 | 681
10.81628 | 662
10.83161 | 688
10.84693 | 663
10.86226 | 674
10.87759 | 702
10.89291 | 699
10.90824 | 673
10.92356 | 657
10.93889 | 711
10.95422 | 684
10.96954 | 653
10.98487 | 710
11.00019 | 703
11.01552 | 709
11.03085 | 681
11.04617 | 676
11.0615 | 649
11.07682 | 679
11.09215 | 636
11.10748 | 675
11.1228 | 682
11.13813 | 656
11.15345 | 683
11.16878 | 686
11.18411 | 664
11.19943 | 693
11.21476 | 649
11.23008 | 660
11.24541 | 720
11.26074 | 715
11.27606 | 691
11.29139 | 663
11.30671 | 684
11.32204 | 621
11.33737 | 692
11.35269 | 680
11.36802 | 657
11.38335 | 708
11.39867 | 708
11.414 | 717
11.42932 | 693
11.44465 | 658
11.45998 | 703
11.4753 | 713
11.49063 | 687
11.50595 | 694
11.52128 | 703
11.53661 | 672
11.55193 | 675
11.56726 | 723
11.58258 | 678
11.59791 | 702
11.61324 | 663
11.62856 | 720
11.64389 | 717
11.65921 | 699
11.67454 | 731
11.68987 | 683
11.70519 | 693
11.72052 | 733
11.73584 | 734
11.75117 | 739
11.7665 | 675
11.78182 | 680
11.79715 | 716
11.81247 | 714
11.8278 | 756
11.84313 | 732
11.85845 | 750
11.87378 | 777
11.8891 | 758
11.90443 | 764
11.91976 | 782
11.93508 | 804
11.95041 | 806
11.96573 | 800
11.98106 | 823
11.99639 | 869
12.01171 | 816
12.02704 | 853
12.04236 | 925
12.05769 | 830
12.07302 | 916
12.08834 | 978
12.10367 | 947
12.119 | 1015
12.13432 | 989
12.14965 | 1082
12.16497 | 1082
12.1803 | 1143
12.19563 | 1213
12.21095 | 1197
12.22628 | 1220
12.2416 | 1304
12.25693 | 1370
12.27226 | 1461
12.28758 | 1546
12.30291 | 1555
12.31823 | 1558
12.33356 | 1638
12.34889 | 1746
12.36421 | 1770
12.37954 | 1848
12.39486 | 1778
12.41019 | 1847
12.42552 | 1929
12.44084 | 1976
12.45617 | 1935
12.47149 | 1927
12.48682 | 1808
12.50215 | 1663
12.51747 | 1493
12.5328 | 1231
12.54812 | 1112
12.56345 | 1082
12.57878 | 956
12.5941 | 950
12.60943 | 887
12.62475 | 856
12.64008 | 849
12.65541 | 782
12.67073 | 807
12.68606 | 713
12.70138 | 746
12.71671 | 735
12.73204 | 750
12.74736 | 649
12.76269 | 725
12.77801 | 646
12.79334 | 651
12.80867 | 653
12.82399 | 671
12.83932 | 685
12.85465 | 666
12.86997 | 628
12.8853 | 656
12.90062 | 633
12.91595 | 626
12.93128 | 593
12.9466 | 614
12.96193 | 590
12.97725 | 594
12.99258 | 603
13.00791 | 594
13.02323 | 588
13.03856 | 621
13.05388 | 608
13.06921 | 620
13.08454 | 614
13.09986 | 658
13.11519 | 639
13.13051 | 639
13.14584 | 634
13.16117 | 605
13.17649 | 643
13.19182 | 626
13.20714 | 578
13.22247 | 643
13.2378 | 612
13.25312 | 632
13.26845 | 614
13.28377 | 647
13.2991 | 585
13.31443 | 634
13.32975 | 563
13.34508 | 568
13.3604 | 607
13.37573 | 604
13.39106 | 567
13.40638 | 570
13.42171 | 604
13.43703 | 587
13.45236 | 572
13.46769 | 586
13.48301 | 655
13.49834 | 611
13.51366 | 666
13.52899 | 658
13.54432 | 703
13.55964 | 746
13.57497 | 784
13.5903 | 753
13.60562 | 765
13.62095 | 689
13.63627 | 682
13.6516 | 666
13.66693 | 583
13.68225 | 558
13.69758 | 531
13.7129 | 571
13.72823 | 555
13.74356 | 550
13.75888 | 528
13.77421 | 536
13.78953 | 525
13.80486 | 555
13.82019 | 516
13.83551 | 557
13.85084 | 504
13.86616 | 520
13.88149 | 502
13.89682 | 514
13.91214 | 539
13.92747 | 508
13.94279 | 524
13.95812 | 479
13.97345 | 476
13.98877 | 485
14.0041 | 529
14.01942 | 514
14.03475 | 524
14.05008 | 532
14.0654 | 505
14.08073 | 511
14.09605 | 492
14.11138 | 505
14.12671 | 506
14.14203 | 495
14.15736 | 497
14.17268 | 499
14.18801 | 485
14.20334 | 522
14.21866 | 521
14.23399 | 434
14.24931 | 465
14.26464 | 527
14.27997 | 493
14.29529 | 434
14.31062 | 533
14.32595 | 517
14.34127 | 526
14.3566 | 505
14.37192 | 505
14.38725 | 518
14.40258 | 513
14.4179 | 502
14.43323 | 508
14.44855 | 520
14.46388 | 460
14.47921 | 500
14.49453 | 495
14.50986 | 530
14.52518 | 506
14.54051 | 547
14.55584 | 523
14.57116 | 527
14.58649 | 546
14.60181 | 557
14.61714 | 521
14.63247 | 563
14.64779 | 563
14.66312 | 581
14.67844 | 558
14.69377 | 588
14.7091 | 605
14.72442 | 603
14.73975 | 556
14.75507 | 541
14.7704 | 516
14.78573 | 522
14.80105 | 528
14.81638 | 560
14.8317 | 566
14.84703 | 582
14.86236 | 589
14.87768 | 572
14.89301 | 586
14.90833 | 589
14.92366 | 594
14.93899 | 600
14.95431 | 601
14.96964 | 623
14.98496 | 612
15.00029 | 650
15.01562 | 603
15.03094 | 630
15.04627 | 624
15.0616 | 638
15.07692 | 590
15.09225 | 609
15.10757 | 561
15.1229 | 535
15.13823 | 498
15.15355 | 501
15.16888 | 516
15.1842 | 512
15.19953 | 476
15.21486 | 534
15.23018 | 458
15.24551 | 505
15.26083 | 484
15.27616 | 452
15.29149 | 451
15.30681 | 476
15.32214 | 507
15.33746 | 474
15.35279 | 518
15.36812 | 475
15.38344 | 473
15.39877 | 502
15.41409 | 462
15.42942 | 489
15.44475 | 503
15.46007 | 497
15.4754 | 537
15.49072 | 458
15.50605 | 484
15.52138 | 507
15.5367 | 526
15.55203 | 506
15.56735 | 476
15.58268 | 485
15.59801 | 520
15.61333 | 499
15.62866 | 483
15.64398 | 495
15.65931 | 431
15.67464 | 452
15.68996 | 461
15.70529 | 446
15.72061 | 456
15.73594 | 453
15.75127 | 464
15.76659 | 468
15.78192 | 459
15.79725 | 486
15.81257 | 463
15.8279 | 461
15.84322 | 475
15.85855 | 491
15.87388 | 452
15.8892 | 460
15.90453 | 469
15.91985 | 442
15.93518 | 472
15.95051 | 451
15.96583 | 508
15.98116 | 464
15.99648 | 439
16.01181 | 459
16.02714 | 480
16.04246 | 435
16.05779 | 465
16.07311 | 421
16.08844 | 477
16.10377 | 478
16.11909 | 462
16.13442 | 475
16.14974 | 466
16.16507 | 502
16.1804 | 435
16.19572 | 458
16.21105 | 507
16.22637 | 492
16.2417 | 462
16.25703 | 468
16.27235 | 450
16.28768 | 440
16.303 | 456
16.31833 | 489
16.33366 | 448
16.34898 | 520
16.36431 | 438
16.37963 | 479
16.39496 | 470
16.41029 | 507
16.42561 | 489
16.44094 | 506
16.45627 | 422
16.47159 | 484
16.48692 | 430
16.50224 | 489
16.51757 | 478
16.5329 | 424
16.54822 | 433
16.56355 | 447
16.57887 | 457
16.5942 | 460
16.60953 | 473
16.62485 | 554
16.64018 | 435
16.6555 | 501
16.67083 | 484
16.68616 | 475
16.70148 | 477
16.71681 | 487
16.73213 | 477
16.74746 | 470
16.76279 | 480
16.77811 | 480
16.79344 | 480
16.80876 | 488
16.82409 | 488
16.83942 | 513
16.85474 | 509
16.87007 | 516
16.88539 | 510
16.90072 | 527
16.91605 | 554
16.93137 | 515
16.9467 | 522
16.96202 | 517
16.97735 | 519
16.99268 | 483
17.008 | 509
17.02333 | 534
17.03865 | 563
17.05398 | 530
17.06931 | 509
17.08463 | 498
17.09996 | 566
17.11528 | 547
17.13061 | 566
17.14594 | 566
17.16126 | 540
17.17659 | 587
17.19192 | 593
17.20724 | 581
17.22257 | 586
17.23789 | 581
17.25322 | 593
17.26855 | 609
17.28387 | 604
17.2992 | 597
17.31452 | 692
17.32985 | 686
17.34518 | 672
17.3605 | 665
17.37583 | 726
17.39115 | 741
17.40648 | 761
17.42181 | 728
17.43713 | 733
17.45246 | 762
17.46778 | 752
17.48311 | 797
17.49844 | 746
17.51376 | 738
17.52909 | 809
17.54441 | 829
17.55974 | 900
17.57507 | 901
17.59039 | 955
17.60572 | 916
17.62104 | 985
17.63637 | 1005
17.6517 | 1083
17.66702 | 1171
17.68235 | 1259
17.69767 | 1355
17.713 | 1501
17.72833 | 1465
17.74365 | 1438
17.75898 | 1484
17.7743 | 1360
17.78963 | 1260
17.80496 | 1196
17.82028 | 1133
17.83561 | 1071
17.85093 | 987
17.86626 | 972
17.88159 | 906
17.89691 | 855
17.91224 | 930
17.92757 | 834
17.94289 | 884
17.95822 | 798
17.97354 | 773
17.98887 | 847
18.0042 | 782
18.01952 | 735
18.03485 | 696
18.05017 | 699
18.0655 | 689
18.08083 | 765
18.09615 | 673
18.11148 | 634
18.1268 | 675
18.14213 | 695
18.15746 | 695
18.17278 | 615
18.18811 | 651
18.20343 | 657
18.21876 | 659
18.23409 | 672
18.24941 | 698
18.26474 | 653
18.28006 | 649
18.29539 | 604
18.31072 | 635
18.32604 | 614
18.34137 | 636
18.35669 | 641
18.37202 | 681
18.38735 | 622
18.40267 | 669
18.418 | 619
18.43332 | 659
18.44865 | 610
18.46398 | 628
18.4793 | 658
18.49463 | 656
18.50995 | 652
18.52528 | 659
18.54061 | 633
18.55593 | 651
18.57126 | 692
18.58658 | 698
18.60191 | 712
18.61724 | 700
18.63256 | 690
18.64789 | 735
18.66322 | 699
18.67854 | 793
18.69387 | 727
18.70919 | 789
18.72452 | 771
18.73985 | 824
18.75517 | 864
18.7705 | 811
18.78582 | 771
18.80115 | 811
18.81648 | 719
18.8318 | 678
18.84713 | 659
18.86245 | 640
18.87778 | 623
18.89311 | 613
18.90843 | 611
18.92376 | 614
18.93908 | 600
18.95441 | 578
18.96974 | 622
18.98506 | 635
19.00039 | 620
19.01571 | 641
19.03104 | 661
19.04637 | 677
19.06169 | 656
19.07702 | 689
19.09234 | 793
19.10767 | 828
19.123 | 826
19.13832 | 852
19.15365 | 923
19.16897 | 951
19.1843 | 974
19.19963 | 967
19.21495 | 997
19.23028 | 1029
19.2456 | 1034
19.26093 | 1098
19.27626 | 1090
19.29158 | 1050
19.30691 | 1032
19.32223 | 1075
19.33756 | 1083
19.35289 | 1162
19.36821 | 1091
19.38354 | 1177
19.39887 | 1169
19.41419 | 1222
19.42952 | 1339
19.44484 | 1409
19.46017 | 1464
19.4755 | 1503
19.49082 | 1667
19.50615 | 1846
19.52147 | 2030
19.5368 | 2319
19.55213 | 2459
19.56745 | 2704
19.58278 | 3097
19.5981 | 3288
19.61343 | 3686
19.62876 | 4109
19.64408 | 4194
19.65941 | 4673
19.67473 | 4747
19.69006 | 4898
19.70539 | 5027
19.72071 | 4994
19.73604 | 4918
19.75136 | 4900
19.76669 | 4937
19.78202 | 5057
19.79734 | 4844
19.81267 | 4734
19.82799 | 4593
19.84332 | 4463
19.85865 | 4079
19.87397 | 3989
19.8893 | 3686
19.90462 | 3310
19.91995 | 2998
19.93528 | 2940
19.9506 | 2675
19.96593 | 2554
19.98125 | 2471
19.99658 | 2321
20.01191 | 2340
20.02723 | 2219
20.04256 | 2138
20.05788 | 2145
20.07321 | 2033
20.08854 | 2086
20.10386 | 2038
20.11919 | 2071
20.13452 | 1946
20.14984 | 2010
20.16517 | 1955
20.18049 | 1876
20.19582 | 1868
20.21115 | 1824
20.22647 | 1789
20.2418 | 1826
20.25712 | 1882
20.27245 | 1796
20.28778 | 1841
20.3031 | 1879
20.31843 | 1847
20.33375 | 1795
20.34908 | 1838
20.36441 | 1734
20.37973 | 1715
20.39506 | 1789
20.41038 | 1726
20.42571 | 1740
20.44104 | 1740
20.45636 | 1628
20.47169 | 1675
20.48701 | 1661
20.50234 | 1615
20.51767 | 1579
20.53299 | 1720
20.54832 | 1762
20.56364 | 1735
20.57897 | 1697
20.5943 | 1792
20.60962 | 1697
20.62495 | 1764
20.64027 | 1750
20.6556 | 1780
20.67093 | 1816
20.68625 | 1930
20.70158 | 2134
20.7169 | 2631
20.73223 | 3201
20.74756 | 4349
20.76288 | 5687
20.77821 | 8310
20.79353 | 10671
20.80886 | 12684
20.82419 | 12940
20.83951 | 10970
20.85484 | 8948
20.87017 | 7903
20.88549 | 6304
20.90082 | 4597
20.91614 | 3459
20.93147 | 2937
20.9468 | 2932
20.96212 | 2710
20.97745 | 2561
20.99277 | 2295
21.0081 | 2235
21.02343 | 1894
21.03875 | 1744
21.05408 | 1603
21.0694 | 1570
21.08473 | 1385
21.10006 | 1328
21.11538 | 1223
21.13071 | 1233
21.14603 | 1165
21.16136 | 1223
21.17669 | 1120
21.19201 | 1144
21.20734 | 1201
21.22266 | 1124
21.23799 | 1204
21.25332 | 1164
21.26864 | 1131
21.28397 | 1106
21.29929 | 1177
21.31462 | 1077
21.32995 | 1150
21.34527 | 1104
21.3606 | 1076
21.37592 | 1088
21.39125 | 1124
21.40658 | 1186
21.4219 | 1079
21.43723 | 1162
21.45255 | 1135
21.46788 | 1220
21.48321 | 1182
21.49853 | 1210
21.51386 | 1243
21.52918 | 1241
21.54451 | 1250
21.55984 | 1247
21.57516 | 1289
21.59049 | 1170
21.60582 | 1207
21.62114 | 1154
21.63647 | 1127
21.65179 | 1121
21.66712 | 1027
21.68245 | 1017
21.69777 | 1002
21.7131 | 1033
21.72842 | 965
21.74375 | 986
21.75908 | 1007
21.7744 | 978
21.78973 | 953
21.80505 | 913
21.82038 | 890
21.83571 | 940
21.85103 | 893
21.86636 | 895
21.88168 | 910
21.89701 | 907
21.91234 | 852
21.92766 | 934
21.94299 | 836
21.95831 | 887
21.97364 | 893
21.98897 | 940
22.00429 | 902
22.01962 | 876
22.03494 | 844
22.05027 | 910
22.0656 | 907
22.08092 | 923
22.09625 | 865
22.11157 | 866
22.1269 | 882
22.14223 | 862
22.15755 | 933
22.17288 | 872
22.1882 | 874
22.20353 | 909
22.21886 | 972
22.23418 | 1006
22.24951 | 995
22.26483 | 988
22.28016 | 1119
22.29549 | 1064
22.31081 | 1139
22.32614 | 1135
22.34147 | 1102
22.35679 | 1050
22.37212 | 1115
22.38744 | 1215
22.40277 | 1207
22.4181 | 1189
22.43342 | 1295
22.44875 | 1311
22.46407 | 1304
22.4794 | 1301
22.49473 | 1245
22.51005 | 1190
22.52538 | 1210
22.5407 | 1190
22.55603 | 1213
22.57136 | 1054
22.58668 | 1076
22.60201 | 1071
22.61733 | 1069
22.63266 | 1052
22.64799 | 1039
22.66331 | 1074
22.67864 | 1091
22.69396 | 1155
22.70929 | 1089
22.72462 | 1154
22.73994 | 1133
22.75527 | 1293
22.77059 | 1307
22.78592 | 1387
22.80125 | 1490
22.81657 | 1517
22.8319 | 1640
22.84722 | 1621
22.86255 | 1614
22.87788 | 1531
22.8932 | 1507
22.90853 | 1449
22.92385 | 1456
22.93918 | 1419
22.95451 | 1312
22.96983 | 1392
22.98516 | 1284
23.00048 | 1257
23.01581 | 1234
23.03114 | 1263
23.04646 | 1213
23.06179 | 1105
23.07712 | 1201
23.09244 | 1129
23.10777 | 1165
23.12309 | 1160
23.13842 | 1139
23.15375 | 1202
23.16907 | 1188
23.1844 | 1179
23.19972 | 1216
23.21505 | 1215
23.23038 | 1162
23.2457 | 1227
23.26103 | 1268
23.27635 | 1213
23.29168 | 1290
23.30701 | 1287
23.32233 | 1384
23.33766 | 1442
23.35298 | 1493
23.36831 | 1522
23.38364 | 1651
23.39896 | 1787
23.41429 | 1800
23.42961 | 1796
23.44494 | 1746
23.46027 | 1791
23.47559 | 1828
23.49092 | 1845
23.50624 | 1805
23.52157 | 1740
23.5369 | 1672
23.55222 | 1594
23.56755 | 1553
23.58287 | 1578
23.5982 | 1552
23.61353 | 1475
23.62885 | 1543
23.64418 | 1453
23.6595 | 1582
23.67483 | 1541
23.69016 | 1554
23.70548 | 1674
23.72081 | 1751
23.73614 | 1827
23.75146 | 1848
23.76679 | 1891
23.78211 | 1861
23.79744 | 1802
23.81277 | 1689
23.82809 | 1628
23.84342 | 1640
23.85874 | 1537
23.87407 | 1587
23.8894 | 1479
23.90472 | 1496
23.92005 | 1503
23.93537 | 1454
23.9507 | 1437
23.96603 | 1524
23.98135 | 1504
23.99668 | 1540
24.012 | 1429
24.02733 | 1371
24.04266 | 1420
24.05798 | 1338
24.07331 | 1343
24.08863 | 1373
24.10396 | 1268
24.11929 | 1330
24.13461 | 1261
24.14994 | 1320
24.16526 | 1381
24.18059 | 1349
24.19592 | 1381
24.21124 | 1445
24.22657 | 1434
24.24189 | 1455
24.25722 | 1444
24.27255 | 1527
24.28787 | 1543
24.3032 | 1496
24.31852 | 1593
24.33385 | 1499
24.34918 | 1605
24.3645 | 1637
24.37983 | 1575
24.39515 | 1507
24.41048 | 1575
24.42581 | 1512
24.44113 | 1509
24.45646 | 1557
24.47179 | 1592
24.48711 | 1616
24.50244 | 1516
24.51776 | 1580
24.53309 | 1575
24.54842 | 1619
24.56374 | 1596
24.57907 | 1562
24.59439 | 1631
24.60972 | 1526
24.62505 | 1578
24.64037 | 1521
24.6557 | 1616
24.67102 | 1525
24.68635 | 1547
24.70168 | 1575
24.717 | 1548
24.73233 | 1562
24.74765 | 1554
24.76298 | 1713
24.77831 | 1734
24.79363 | 1632
24.80896 | 1698
24.82428 | 1766
24.83961 | 1762
24.85494 | 1783
24.87026 | 1844
24.88559 | 1900
24.90091 | 1888
24.91624 | 1922
24.93157 | 1721
24.94689 | 1828
24.96222 | 1893
24.97754 | 1890
24.99287 | 1946
25.0082 | 1911
25.02352 | 1916
25.03885 | 1943
25.05417 | 1998
25.0695 | 2046
25.08483 | 2203
25.10015 | 2122
25.11548 | 2163
25.1308 | 2206
25.14613 | 2209
25.16146 | 2177
25.17678 | 2297
25.19211 | 2252
25.20744 | 2354
25.22276 | 2484
25.23809 | 2530
25.25341 | 2676
25.26874 | 2520
25.28407 | 2460
25.29939 | 2402
25.31472 | 2332
25.33004 | 2320
25.34537 | 2179
25.3607 | 2285
25.37602 | 2215
25.39135 | 2282
25.40667 | 2457
25.422 | 2390
25.43733 | 2662
25.45265 | 2638
25.46798 | 2489
25.4833 | 2581
25.49863 | 2551
25.51396 | 2435
25.52928 | 2419
25.54461 | 2325
25.55993 | 2422
25.57526 | 2416
25.59059 | 2485
25.60591 | 2508
25.62124 | 2527
25.63656 | 2469
25.65189 | 2602
25.66722 | 2291
25.68254 | 2209
25.69787 | 2141
25.71319 | 1970
25.72852 | 1870
25.74385 | 1769
25.75917 | 1668
25.7745 | 1712
25.78982 | 1596
25.80515 | 1528
25.82048 | 1530
25.8358 | 1532
25.85113 | 1460
25.86645 | 1441
25.88178 | 1486
25.89711 | 1449
25.91243 | 1395
25.92776 | 1430
25.94309 | 1415
25.95841 | 1403
25.97374 | 1472
25.98906 | 1469
26.00439 | 1436
26.01972 | 1463
26.03504 | 1478
26.05037 | 1515
26.06569 | 1550
26.08102 | 1447
26.09635 | 1605
26.11167 | 1522
26.127 | 1520
26.14232 | 1604
26.15765 | 1644
26.17298 | 1655
26.1883 | 1674
26.20363 | 1642
26.21895 | 1719
26.23428 | 1765
26.24961 | 1796
26.26493 | 1961
26.28026 | 1927
26.29558 | 1964
26.31091 | 2116
26.32624 | 2259
26.34156 | 2472
26.35689 | 2472
26.37221 | 2727
26.38754 | 2979
26.40287 | 3268
26.41819 | 3537
26.43352 | 3989
26.44884 | 4400
26.46417 | 5038
26.4795 | 6219
26.49482 | 7937
26.51015 | 10838
26.52547 | 15744
26.5408 | 23706
26.55613 | 35324
26.57145 | 48018
26.58678 | 57775
26.6021 | 58710
26.61743 | 50304
26.63276 | 39887
26.64808 | 35741
26.66341 | 33440
26.67874 | 27272
26.69406 | 18201
26.70939 | 11585
26.72471 | 8776
26.74004 | 7403
26.75537 | 6625
26.77069 | 6260
26.78602 | 5904
26.80134 | 5583
26.81667 | 5115
26.832 | 4804
26.84732 | 4567
26.86265 | 4251
26.87797 | 3847
26.8933 | 3658
26.90863 | 3590
26.92395 | 3412
26.93928 | 3292
26.9546 | 3238
26.96993 | 3334
26.98526 | 3304
27.00058 | 3404
27.01591 | 3417
27.03123 | 3522
27.04656 | 3372
27.06189 | 3247
27.07721 | 3078
27.09254 | 2984
27.10786 | 2860
27.12319 | 2768
27.13852 | 2534
27.15384 | 2406
27.16917 | 2375
27.18449 | 2316
27.19982 | 2219
27.21515 | 2142
27.23047 | 2148
27.2458 | 2058
27.26112 | 2058
27.27645 | 2202
27.29178 | 2206
27.3071 | 2214
27.32243 | 2319
27.33775 | 2400
27.35308 | 2698
27.36841 | 2825
27.38373 | 2990
27.39906 | 3216
27.41439 | 3271
27.42971 | 3210
27.44504 | 3348
27.46036 | 3332
27.47569 | 3280
27.49102 | 3257
27.50634 | 3062
27.52167 | 2829
27.53699 | 2853
27.55232 | 2641
27.56765 | 2442
27.58297 | 2402
27.5983 | 2249
27.61362 | 2090
27.62895 | 2063
27.64428 | 1963
27.6596 | 1898
27.67493 | 1930
27.69025 | 1893
27.70558 | 1898
27.72091 | 1968
27.73623 | 2076
27.75156 | 2050
27.76688 | 2118
27.78221 | 2229
27.79754 | 2159
27.81286 | 2133
27.82819 | 2104
27.84351 | 1930
27.85884 | 1965
27.87417 | 1960
27.88949 | 1793
27.90482 | 1732
27.92014 | 1627
27.93547 | 1486
27.9508 | 1426
27.96612 | 1446
27.98145 | 1377
27.99677 | 1334
28.0121 | 1385
28.02743 | 1288
28.04275 | 1296
28.05808 | 1256
28.0734 | 1267
28.08873 | 1260
28.10406 | 1186
28.11938 | 1186
28.13471 | 1213
28.15004 | 1214
28.16536 | 1271
28.18069 | 1177
28.19601 | 1230
28.21134 | 1171
28.22667 | 1146
28.24199 | 1256
28.25732 | 1254
28.27264 | 1124
28.28797 | 1210
28.3033 | 1168
28.31862 | 1220
28.33395 | 1132
28.34927 | 1189
28.3646 | 1156
28.37993 | 1174
28.39525 | 1119
28.41058 | 1127
28.4259 | 1237
28.44123 | 1138
28.45656 | 1249
28.47188 | 1243
28.48721 | 1228
28.50253 | 1242
28.51786 | 1340
28.53319 | 1267
28.54851 | 1239
28.56384 | 1282
28.57916 | 1286
28.59449 | 1274
28.60982 | 1283
28.62514 | 1241
28.64047 | 1202
28.65579 | 1283
28.67112 | 1294
28.68645 | 1308
28.70177 | 1254
28.7171 | 1219
28.73242 | 1291
28.74775 | 1341
28.76308 | 1322
28.7784 | 1282
28.79373 | 1244
28.80905 | 1213
28.82438 | 1255
28.83971 | 1265
28.85503 | 1324
28.87036 | 1270
28.88569 | 1305
28.90101 | 1306
28.91634 | 1289
28.93166 | 1333
28.94699 | 1441
28.96232 | 1432
28.97764 | 1432
28.99297 | 1441
29.00829 | 1439
29.02362 | 1406
29.03895 | 1438
29.05427 | 1440
29.0696 | 1445
29.08492 | 1424
29.10025 | 1350
29.11558 | 1366
29.1309 | 1340
29.14623 | 1361
29.16155 | 1302
29.17688 | 1316
29.19221 | 1285
29.20753 | 1269
29.22286 | 1313
29.23818 | 1238
29.25351 | 1273
29.26884 | 1249
29.28416 | 1269
29.29949 | 1220
29.31481 | 1290
29.33014 | 1263
29.34547 | 1334
29.36079 | 1265
29.37612 | 1334
29.39144 | 1284
29.40677 | 1346
29.4221 | 1265
29.43742 | 1341
29.45275 | 1353
29.46807 | 1300
29.4834 | 1313
29.49873 | 1341
29.51405 | 1347
29.52938 | 1360
29.5447 | 1361
29.56003 | 1477
29.57536 | 1511
29.59068 | 1509
29.60601 | 1505
29.62134 | 1525
29.63666 | 1699
29.65199 | 1681
29.66731 | 1770
29.68264 | 1768
29.69797 | 1926
29.71329 | 2060
29.72862 | 2239
29.74394 | 2329
29.75927 | 2414
29.7746 | 2504
29.78992 | 2542
29.80525 | 2645
29.82057 | 2556
29.8359 | 2413
29.85123 | 2335
29.86655 | 2310
29.88188 | 2218
29.8972 | 2067
29.91253 | 1979
29.92786 | 1817
29.94318 | 1730
29.95851 | 1566
29.97383 | 1551
29.98916 | 1419
30.00449 | 1515
30.01981 | 1423
30.03514 | 1366
30.05046 | 1303
30.06579 | 1291
30.08112 | 1307
30.09644 | 1226
30.11177 | 1280
30.12709 | 1370
30.14242 | 1316
30.15775 | 1280
30.17307 | 1334
30.1884 | 1256
30.20372 | 1257
30.21905 | 1257
30.23438 | 1168
30.2497 | 1181
30.26503 | 1186
30.28036 | 1144
30.29568 | 1107
30.31101 | 1173
30.32633 | 1114
30.34166 | 1097
30.35699 | 1165
30.37231 | 1099
30.38764 | 1092
30.40296 | 1162
30.41829 | 1102
30.43362 | 1135
30.44894 | 1066
30.46427 | 1080
30.47959 | 1106
30.49492 | 1114
30.51025 | 1122
30.52557 | 1043
30.5409 | 1049
30.55622 | 1107
30.57155 | 1061
30.58688 | 1159
30.6022 | 1158
30.61753 | 1123
30.63285 | 1219
30.64818 | 1244
30.66351 | 1273
30.67883 | 1351
30.69416 | 1337
30.70948 | 1426
30.72481 | 1410
30.74014 | 1459
30.75546 | 1389
30.77079 | 1400
30.78611 | 1398
30.80144 | 1401
30.81677 | 1388
30.83209 | 1326
30.84742 | 1321
30.86274 | 1304
30.87807 | 1273
30.8934 | 1168
30.90872 | 1160
30.92405 | 1187
30.93937 | 1179
30.9547 | 1114
30.97003 | 1130
30.98535 | 1069
31.00068 | 1076
31.01601 | 1096
31.03133 | 1093
31.04666 | 1166
31.06198 | 1084
31.07731 | 1200
31.09264 | 1194
31.10796 | 1333
31.12329 | 1312
31.13861 | 1354
31.15394 | 1411
31.16927 | 1416
31.18459 | 1579
31.19992 | 1521
31.21524 | 1516
31.23057 | 1505
31.2459 | 1425
31.26122 | 1369
31.27655 | 1385
31.29187 | 1258
31.3072 | 1243
31.32253 | 1174
31.33785 | 1106
31.35318 | 1131
31.3685 | 1023
31.38383 | 1060
31.39916 | 1017
31.41448 | 965
31.42981 | 944
31.44513 | 969
31.46046 | 964
31.47579 | 936
31.49111 | 993
31.50644 | 981
31.52176 | 974
31.53709 | 937
31.55242 | 978
31.56774 | 913
31.58307 | 923
31.59839 | 926
31.61372 | 901
31.62905 | 874
31.64437 | 936
31.6597 | 865
31.67502 | 853
31.69035 | 885
31.70568 | 946
31.721 | 916
31.73633 | 905
31.75166 | 928
31.76698 | 938
31.78231 | 953
31.79763 | 921
31.81296 | 927
31.82829 | 985
31.84361 | 1004
31.85894 | 1055
31.87426 | 1049
31.88959 | 1049
31.90492 | 1163
31.92024 | 1181
31.93557 | 1175
31.95089 | 1213
31.96622 | 1284
31.98155 | 1260
31.99687 | 1227
32.0122 | 1238
32.02752 | 1210
32.04285 | 1176
32.05818 | 1182
32.0735 | 1137
32.08883 | 1093
32.10415 | 1095
32.11948 | 1044
32.13481 | 972
32.15013 | 994
32.16546 | 969
32.18078 | 910
32.19611 | 979
32.21144 | 986
32.22676 | 978
32.24209 | 1071
32.25741 | 992
32.27274 | 1059
32.28807 | 995
32.30339 | 1034
32.31872 | 953
32.33404 | 1021
32.34937 | 982
32.3647 | 908
32.38002 | 910
32.39535 | 855
32.41067 | 809
32.426 | 838
32.44133 | 788
32.45665 | 814
32.47198 | 753
32.48731 | 786
32.50263 | 726
32.51796 | 733
32.53328 | 738
32.54861 | 698
32.56394 | 683
32.57926 | 635
32.59459 | 711
32.60991 | 683
32.62524 | 665
32.64057 | 678
32.65589 | 693
32.67122 | 655
32.68654 | 682
32.70187 | 658
32.7172 | 663
32.73252 | 633
32.74785 | 649
32.76317 | 657
32.7785 | 647
32.79383 | 654
32.80915 | 676
32.82448 | 641
32.8398 | 683
32.85513 | 654
32.87046 | 690
32.88578 | 661
32.90111 | 682
32.91643 | 668
32.93176 | 696
32.94709 | 733
32.96241 | 617
32.97774 | 769
32.99306 | 700
33.00839 | 678
33.02372 | 720
33.03904 | 718
33.05437 | 723
33.06969 | 721
33.08502 | 702
33.10035 | 678
33.11567 | 693
33.131 | 675
33.14632 | 692
33.16165 | 708
33.17698 | 741
33.1923 | 690
33.20763 | 745
33.22296 | 717
33.23828 | 755
33.25361 | 690
33.26893 | 739
33.28426 | 759
33.29959 | 751
33.31491 | 695
33.33024 | 776
33.34556 | 772
33.36089 | 728
33.37622 | 711
33.39154 | 764
33.40687 | 750
33.42219 | 723
33.43752 | 760
33.45285 | 828
33.46817 | 781
33.4835 | 780
33.49882 | 818
33.51415 | 740
33.52948 | 811
33.5448 | 806
33.56013 | 798
33.57545 | 829
33.59078 | 836
33.60611 | 795
33.62143 | 843
33.63676 | 862
33.65208429 | 805
33.66741 | 874
33.68274 | 784
33.69806 | 866
33.71339 | 869
33.72871 | 818
33.74404 | 826
33.75937 | 797
33.77469 | 948
33.79002 | 864
33.80534 | 824
33.82067 | 816
33.836 | 843
33.85132 | 848
33.86665 | 868
33.88197 | 878
33.8973 | 884
33.91263 | 905
33.92795 | 851
33.94328 | 926
33.95861 | 869
33.97393 | 930
33.98926 | 949
34.00458 | 989
34.01991 | 1031
34.03524 | 1018
34.05056 | 1131
34.06589 | 1154
34.08121 | 1083
34.09654 | 1150
34.11187 | 1195
34.12719 | 1235
34.14252 | 1240
34.15784 | 1297
34.17317 | 1306
34.1885 | 1347
34.20382 | 1354
34.21915 | 1402
34.23447 | 1519
34.2498 | 1586
34.26513 | 1631
34.28045 | 1681
34.29578 | 1831
34.3111 | 1953
34.32643 | 1964
34.34176 | 2109
34.35708 | 2189
34.37241 | 2487
34.38773 | 2473
34.40306 | 2718
34.41839 | 2831
34.43371 | 2890
34.44904 | 2860
34.46436 | 3059
34.47969 | 3115
34.49502 | 3222
34.51034 | 3303
34.52567 | 3367
34.54099 | 3390
34.55632 | 3557
34.57165 | 3462
34.58697 | 3441
34.6023 | 3518
34.61762 | 3450
34.63295 | 3489
34.64828 | 3506
34.6636 | 3593
34.67893 | 3579
34.69426 | 3580
34.70958 | 3639
34.72491 | 3589
34.74023 | 3715
34.75556 | 3896
34.77089 | 3957
34.78621 | 4135
34.80154 | 4139
34.81686 | 4298
34.83219 | 4263
34.84752 | 4489
34.86284 | 4336
34.87817 | 4511
34.89349 | 4581
34.90882 | 4594
34.92415 | 4558
34.93947 | 4450
34.9548 | 4182
34.97012 | 4004
34.98545 | 3944
35.00078 | 3802
35.0161 | 3609
35.03143 | 3382
35.04675 | 3112
35.06208 | 3105
35.07741 | 2840
35.09273 | 2634
35.10806 | 2568
35.12338 | 2393
35.13871 | 2312
35.15404 | 2164
35.16936 | 2068
35.18469 | 2005
35.20001 | 1864
35.21534 | 1702
35.23067 | 1783
35.24599 | 1602
35.26132 | 1622
35.27664 | 1576
35.29197 | 1470
35.3073 | 1465
35.32262 | 1441
35.33795 | 1373
35.35327 | 1498
35.3686 | 1408
35.38393 | 1325
35.39925 | 1362
35.41458 | 1327
35.42991 | 1378
35.44523 | 1336
35.46056 | 1381
35.47588 | 1260
35.49121 | 1244
35.50654 | 1301
35.52186 | 1176
35.53719 | 1246
35.55251 | 1156
35.56784 | 1114
35.58317 | 1183
35.59849 | 1102
35.61382 | 1096
35.62914 | 1098
35.64447 | 1162
35.6598 | 1100
35.67512 | 1050
35.69045 | 1054
35.70577 | 1054
35.7211 | 1045
35.73643 | 1075
35.75175 | 1066
35.76708 | 1131
35.7824 | 1108
35.79773 | 1067
35.81306 | 1071
35.82838 | 1106
35.84371 | 1151
35.85903 | 1169
35.87436 | 1173
35.88969 | 1129
35.90501 | 1120
35.92034 | 1120
35.93566 | 1158
35.95099 | 1192
35.96632 | 1149
35.98164 | 1174
35.99697 | 1182
36.01229 | 1149
36.02762 | 1102
36.04295 | 1159
36.05827 | 1161
36.0736 | 1111
36.08892 | 1042
36.10425 | 1033
36.11958 | 1017
36.1349 | 1048
36.15023 | 1086
36.16556 | 997
36.18088 | 1033
36.19621 | 1058
36.21153 | 1050
36.22686 | 1026
36.24219 | 1090
36.25751 | 1100
36.27284 | 1218
36.28816 | 1140
36.30349 | 1290
36.31882 | 1322
36.33414 | 1413
36.34947 | 1457
36.36479 | 1507
36.38012 | 1614
36.39545 | 1685
36.41077 | 1965
36.4261 | 2275
36.44142 | 2910
36.45675 | 3626
36.47208 | 4340
36.4874 | 5157
36.50273 | 5020
36.51805 | 4233
36.53338 | 3425
36.54871 | 3223
36.56403 | 3252
36.57936 | 3500
36.59468 | 3269
36.61001 | 2886
36.62534 | 2408
36.64066 | 1962
36.65599 | 1822
36.67131 | 1711
36.68664 | 1647
36.70197 | 1648
36.71729 | 1668
36.73262 | 1670
36.74794 | 1546
36.76327 | 1570
36.7786 | 1490
36.79392 | 1522
36.80925 | 1479
36.82458 | 1499
36.8399 | 1508
36.85523 | 1484
36.87055 | 1556
36.88588 | 1478
36.90121 | 1455
36.91653 | 1449
36.93186 | 1503
36.94718 | 1437
36.96251 | 1569
36.97784 | 1472
36.99316 | 1501
37.00849 | 1563
37.02381 | 1501
37.03914 | 1492
37.05447 | 1502
37.06979 | 1439
37.08512 | 1483
37.10044 | 1480
37.11577 | 1440
37.1311 | 1472
37.14642 | 1421
37.16175 | 1479
37.17707 | 1491
37.1924 | 1517
37.20773 | 1567
37.22305 | 1571
37.23838 | 1565
37.2537 | 1526
37.26903 | 1601
37.28436 | 1623
37.29968 | 1661
37.31501 | 1678
37.33033 | 1735
37.34566 | 1753
37.36099 | 1763
37.37631 | 1765
37.39164 | 1801
37.40696 | 1772
37.42229 | 1921
37.43762 | 1928
37.45294 | 1865
37.46827 | 1944
37.48359 | 1956
37.49892 | 1997
37.51425 | 1960
37.52957 | 2012
37.5449 | 2077
37.56023 | 1979
37.57555 | 1981
37.59088 | 2166
37.6062 | 2080
37.62153 | 2056
37.63686 | 2052
37.65218 | 2083
37.66751 | 2054
37.68283 | 2083
37.69816 | 1975
37.71349 | 2024
37.72881 | 1932
37.74414 | 1924
37.75946 | 1882
37.77479 | 1855
37.79012 | 1804
37.80544 | 1710
37.82077 | 1594
37.83609 | 1634
37.85142 | 1532
37.86675 | 1467
37.88207 | 1444
37.8974 | 1310
37.91272 | 1271
37.92805 | 1262
37.94338 | 1166
37.9587 | 1195
37.97403 | 1137
37.98935 | 1152
38.00468 | 1051
38.02001 | 1086
38.03533 | 1040
38.05066 | 1066
38.06598 | 1041
38.08131 | 1002
38.09664 | 1076
38.11196 | 1006
38.12729 | 1026
38.14261 | 952
38.15794 | 980
38.17327 | 936
38.18859 | 981
38.20392 | 870
38.21924 | 991
38.23457 | 891
38.2499 | 934
38.26522 | 945
38.28055 | 897
38.29588 | 949
38.3112 | 921
38.32653 | 948
38.34185 | 941
38.35718 | 903
38.37251 | 947
38.38783 | 894
38.40316 | 916
38.41848 | 956
38.43381 | 912
38.44914 | 910
38.46446 | 914
38.47979 | 933
38.49511 | 907
38.51044 | 939
38.52577 | 913
38.54109 | 852
38.55642 | 841
38.57174 | 865
38.58707 | 853
38.6024 | 899
38.61772 | 862
38.63305 | 854
38.64837 | 857
38.6637 | 813
38.67903 | 776
38.69435 | 726
38.70968 | 723
38.725 | 735
38.74033 | 692
38.75566 | 738
38.77098 | 723
38.78631 | 709
38.80163 | 688
38.81696 | 701
38.83229 | 719
38.84761 | 665
38.86294 | 628
38.87826 | 684
38.89359 | 658
38.90892 | 608
38.92424 | 605
38.93957 | 681
38.95489 | 666
38.97022 | 662
38.98555 | 697
39.00087 | 664
39.0162 | 668
39.03153 | 661
39.04685 | 690
39.06218 | 722
39.0775 | 667
39.09283 | 705
39.10816 | 707
39.12348 | 741
39.13881 | 677
39.15413 | 711
39.16946 | 771
39.18479 | 748
39.20011 | 813
39.21544 | 803
39.23076 | 767
39.24609 | 890
39.26142 | 843
39.27674 | 872
39.29207 | 878
39.30739 | 971
39.32272 | 1160
39.33805 | 1344
39.35337 | 1628
39.3687 | 2191
39.38402 | 2940
39.39935 | 3553
39.41468 | 3989
39.43 | 3708
39.44533 | 3068
39.46065 | 2338
39.47598 | 2038
39.49131 | 2295
39.50663 | 2446
39.52196 | 2413
39.53728 | 2126
39.55261 | 1719
39.56794 | 1276
39.58326 | 1048
39.59859 | 991
39.61391 | 917
39.62924 | 965
39.64457 | 838
39.65989 | 857
39.67522 | 869
39.69054 | 918
39.70587 | 890
39.7212 | 870
39.73652 | 934
39.75185 | 936
39.76718 | 985
39.7825 | 965
39.79783 | 1001
39.81315 | 1001
39.82848 | 1028
39.84381 | 1057
39.85913 | 1072
39.87446 | 1141
39.88978 | 1218
39.90511 | 1204
39.92044 | 1282
39.93576 | 1207
39.95109 | 1172
39.96641 | 1222
39.98174 | 1165
39.99707 | 1184
40.01239 | 1193
40.02772 | 1217
40.04304 | 1219
40.05837 | 1155
40.0737 | 1126
40.08902 | 1145
40.10435 | 1131
40.11967 | 1171
40.135 | 1160
40.15033 | 1296
40.16565 | 1364
40.18098 | 1604
40.1963 | 1958
40.21163 | 2376
40.22696 | 2726
40.24228 | 2769
40.25761 | 2325
40.27293 | 1985
40.28826 | 1720
40.30359 | 1642
40.31891 | 1741
40.33424 | 1822
40.34956 | 1779
40.36489 | 1579
40.38022 | 1360
40.39554 | 1090
40.41087 | 1015
40.42619 | 943
40.44152 | 970
40.45685 | 966
40.47217 | 957
40.4875 | 965
40.50283 | 908
40.51815 | 892
40.53348 | 919
40.5488 | 865
40.56413 | 829
40.57946 | 867
40.59478 | 942
40.61011 | 936
40.62543 | 934
40.64076 | 920
40.65609 | 900
40.67141 | 953
40.68674 | 962
40.70206 | 936
40.71739 | 1022
40.73272 | 966
40.74804 | 1018
40.76337 | 1007
40.77869 | 1003
40.79402 | 995
40.80935 | 1004
40.82467 | 1006
40.84 | 953
40.85532 | 974
40.87065 | 988
40.88598 | 977
40.9013 | 938
40.91663 | 943
40.93195 | 1015
40.94728 | 986
40.96261 | 961
40.97793 | 953
40.99326 | 1001
41.00858 | 936
41.02391 | 957
41.03924 | 965
41.05456 | 953
41.06989 | 943
41.08521 | 948
41.10054 | 925
41.11587 | 964
41.13119 | 983
41.14652 | 938
41.16184 | 928
41.17717 | 980
41.1925 | 958
41.20782 | 986
41.22315 | 969
41.23848 | 973
41.2538 | 921
41.26913 | 1067
41.28445 | 1021
41.29978 | 916
41.31511 | 923
41.33043 | 925
41.34576 | 918
41.36108 | 927
41.37641 | 970
41.39174 | 897
41.40706 | 880
41.42239 | 924
41.43771 | 881
41.45304 | 955
41.46837 | 955
41.48369 | 909
41.49902 | 939
41.51434 | 930
41.52967 | 931
41.545 | 977
41.56032 | 1004
41.57565 | 979
41.59097 | 1090
41.6063 | 1078
41.62163 | 1041
41.63695 | 1037
41.65228 | 1059
41.6676 | 1123
41.68293 | 1109
41.69826 | 1152
41.71358 | 1139
41.72891 | 1217
41.74423 | 1190
41.75956 | 1131
41.77489 | 1098
41.79021 | 1106
41.80554 | 1115
41.82086 | 1072
41.83619 | 1131
41.85152 | 1097
41.86684 | 1207
41.88217 | 1182
41.89749 | 1146
41.91282 | 1169
41.92815 | 1207
41.94347 | 1142
41.9588 | 1118
41.97413 | 1170
41.98945 | 1182
42.00478 | 1131
42.0201 | 1110
42.03543 | 1162
42.05076 | 1066
42.06608 | 1124
42.08141 | 1158
42.09673 | 1090
42.11206 | 1122
42.12739 | 1097
42.14271 | 1190
42.15804 | 1071
42.17336 | 1210
42.18869 | 1210
42.20402 | 1223
42.21934 | 1242
42.23467 | 1384
42.24999 | 1397
42.26532 | 1441
42.28065 | 1546
42.29597 | 1662
42.3113 | 1765
42.32662 | 2035
42.34195 | 2356
42.35728 | 2756
42.3726 | 3122
42.38793 | 3572
42.40325 | 3535
42.41858 | 3330
42.43391 | 2824
42.44923 | 2350
42.46456 | 2241
42.47988 | 2217
42.49521 | 2297
42.51054 | 2182
42.52586 | 2155
42.54119 | 1781
42.55651 | 1479
42.57184 | 1257
42.58717 | 1186
42.60249 | 1147
42.61782 | 1055
42.63314 | 1007
42.64847 | 1002
42.6638 | 991
42.67912 | 1007
42.69445 | 905
42.70978 | 897
42.7251 | 932
42.74043 | 881
42.75575 | 878
42.77108 | 852
42.78641 | 882
42.80173 | 845
42.81706 | 856
42.83238 | 797
42.84771 | 796
42.86304 | 801
42.87836 | 772
42.89369 | 772
42.90901 | 724
42.92434 | 779
42.93967 | 793
42.95499 | 720
42.97032 | 746
42.98564 | 749
43.00097 | 737
43.0163 | 761
43.03162 | 716
43.04695 | 692
43.06227 | 739
43.0776 | 718
43.09293 | 742
43.10825 | 722
43.12358 | 698
43.1389 | 722
43.15423 | 731
43.16956 | 697
43.18488 | 612
43.20021 | 661
43.21553 | 630
43.23086 | 667
43.24619 | 679
43.26151 | 668
43.27684 | 711
43.29216 | 634
43.30749 | 640
43.32282 | 716
43.33814 | 634
43.35347 | 677
43.3688 | 699
43.38412 | 682
43.39945 | 702
43.41477 | 679
43.4301 | 653
43.44543 | 706
43.46075 | 746
43.47608 | 708
43.4914 | 707
43.50673 | 743
43.52206 | 787
43.53738 | 700
43.55271 | 700
43.56803 | 777
43.58336 | 783
43.59869 | 732
43.61401 | 690
43.62934 | 799
43.64466 | 730
43.65999 | 751
43.67532 | 739
43.69064 | 765
43.70597 | 719
43.72129 | 712
43.73662 | 676
43.75195 | 711
43.76727 | 703
43.7826 | 736
43.79792 | 695
43.81325 | 693
43.82858 | 744
43.8439 | 730
43.85923 | 701
43.87455 | 711
43.88988 | 751
43.90521 | 786
43.92053 | 766
43.93586 | 769
43.95118 | 775
43.96651 | 727
43.98184 | 782
43.99716 | 766
44.01249 | 746
44.02781 | 778
44.04314 | 784
44.05847 | 738
44.07379 | 745
44.08912 | 709
44.10445 | 720
44.11977 | 779
44.1351 | 750
44.15042 | 745
44.16575 | 785
44.18108 | 733
44.1964 | 748
44.21173 | 733
44.22705 | 672
44.24238 | 657
44.25771 | 662
44.27303 | 690
44.28836 | 646
44.30368 | 643
44.31901 | 666
44.33434 | 709
44.34966 | 677
44.36499 | 663
44.38031 | 687
44.39564 | 702
44.41097 | 675
44.42629 | 702
44.44162 | 676
44.45694 | 723
44.47227 | 723
44.4876 | 733
44.50292 | 731
44.51825 | 722
44.53357 | 727
44.5489 | 783
44.56423 | 729
44.57955 | 725
44.59488 | 753
44.6102 | 809
44.62553 | 777
44.64086 | 786
44.65618 | 770
44.67151 | 769
44.68683 | 823
44.70216 | 891
44.71749 | 796
44.73281 | 815
44.74814 | 854
44.76346 | 850
44.77879 | 853
44.79412 | 858
44.80944 | 916
44.82477 | 925
44.8401 | 981
44.85542 | 958
44.87075 | 1012
44.88607 | 965
44.9014 | 923
44.91673 | 986
44.93205 | 1018
44.94738 | 1005
44.9627 | 1063
44.97803 | 1018
44.99336 | 1097
45.00868 | 1131
45.02401 | 1094
45.03933 | 1032
45.05466 | 1146
45.06999 | 1151
45.08531 | 1169
45.10064 | 1109
45.11596 | 1205
45.13129 | 1151
45.14662 | 1158
45.16194 | 1223
45.17727 | 1150
45.19259 | 1258
45.20792 | 1272
45.22325 | 1353
45.23857 | 1313
45.2539 | 1385
45.26922 | 1397
45.28455 | 1339
45.29988 | 1486
45.3152 | 1500
45.33053 | 1492
45.34585 | 1562
45.36118 | 1589
45.37651 | 1580
45.39183 | 1607
45.40716 | 1584
45.42248 | 1605
45.43781 | 1478
45.45314 | 1503
45.46846 | 1490
45.48379 | 1487
45.49911 | 1463
45.51444 | 1396
45.52977 | 1342
45.54509 | 1445
45.56042 | 1417
45.57575 | 1394
45.59107 | 1335
45.6064 | 1305
45.62172 | 1466
45.63705 | 1459
45.65238 | 1499
45.6677 | 1559
45.68303 | 1794
45.69835 | 2053
45.71368 | 2383
45.72901 | 2653
45.74433 | 2689
45.75966 | 2430
45.77498 | 2203
45.79031 | 1890
45.80564 | 1721
45.82096 | 1804
45.83629 | 1938
45.85161 | 2070
45.86694 | 1964
45.88227 | 1898
45.89759 | 1596
45.91292 | 1490
45.92824 | 1362
45.94357 | 1341
45.9589 | 1240
45.97422 | 1199
45.98955 | 1143
46.00487 | 1130
46.0202 | 1124
46.03553 | 1150
46.05085 | 1103
46.06618 | 1041
46.0815 | 924
46.09683 | 1014
46.11216 | 932
46.12748 | 903
46.14281 | 925
46.15813 | 930
46.17346 | 882
46.18879 | 845
46.20411 | 823
46.21944 | 815
46.23476 | 790
46.25009 | 816
46.26542 | 810
46.28074 | 790
46.29607 | 835
46.3114 | 830
46.32672 | 792
46.34205 | 752
46.35737 | 736
46.3727 | 785
46.38803 | 770
46.40335 | 798
46.41868 | 755
46.434 | 748
46.44933 | 759
46.46466 | 782
46.47998 | 758
46.49531 | 767
46.51063 | 812
46.52596 | 745
46.54129 | 743
46.55661 | 756
46.57194 | 721
46.58726 | 712
46.60259 | 706
46.61792 | 711
46.63324 | 692
46.64857 | 704
46.66389 | 708
46.67922 | 648
46.69455 | 669
46.70987 | 701
46.7252 | 612
46.74052 | 673
46.75585 | 650
46.77118 | 674
46.7865 | 665
46.80183 | 659
46.81715 | 630
46.83248 | 676
46.84781 | 601
46.86313 | 651
46.87846 | 667
46.89378 | 687
46.90911 | 657
46.92444 | 654
46.93976 | 708
46.95509 | 675
46.97041 | 639
46.98574 | 664
47.00107 | 695
47.01639 | 706
47.03172 | 645
47.04705 | 704
47.06237 | 644
47.0777 | 642
47.09302 | 658
47.10835 | 622
47.12368 | 609
47.139 | 638
47.15433 | 562
47.16965 | 660
47.18498 | 583
47.20031 | 583
47.21563 | 609
47.23096 | 525
47.24628 | 530
47.26161 | 573
47.27694 | 587
47.29226 | 494
47.30759 | 528
47.32291 | 524
47.33824 | 569
47.35357 | 559
47.36889 | 595
47.38422 | 562
47.39954 | 577
47.41487 | 597
47.4302 | 560
47.44552 | 554
47.46085 | 549
47.47617 | 520
47.4915 | 528
47.50683 | 549
47.52215 | 563
47.53748 | 507
47.5528 | 525
47.56813 | 516
47.58346 | 556
47.59878 | 523
47.61411 | 516
47.62943 | 513
47.64476 | 464
47.66009 | 504
47.67541 | 502
47.69074 | 506
47.70606 | 507
47.72139 | 554
47.73672 | 501
47.75204 | 486
47.76737 | 537
47.7827 | 535
47.79802 | 538
47.81335 | 528
47.82867 | 562
47.844 | 602
47.85933 | 590
47.87465 | 584
47.88998 | 656
47.9053 | 638
47.92063 | 659
47.93596 | 694
47.95128 | 700
47.96661 | 718
47.98193 | 693
47.99726 | 669
48.01259 | 658
48.02791 | 678
48.04324 | 656
48.05856 | 651
48.07389 | 645
48.08922 | 656
48.10454 | 614
48.11987 | 654
48.13519 | 594
48.15052 | 623
48.16585 | 528
48.18117 | 541
48.1965 | 575
48.21182 | 566
48.22715 | 575
48.24248 | 553
48.2578 | 542
48.27313 | 530
48.28845 | 540
48.30378 | 529
48.31911 | 494
48.33443 | 528
48.34976 | 510
48.36508 | 507
48.38041 | 527
48.39574 | 504
48.41106 | 505
48.42639 | 474
48.44171 | 472
48.45704 | 482
48.47237 | 469
48.48769 | 536
48.50302 | 493
48.51835 | 528
48.53367 | 503
48.549 | 519
48.56432 | 451
48.57965 | 521
48.59498 | 480
48.6103 | 502
48.62563 | 494
48.64095 | 499
48.65628 | 515
48.67161 | 505
48.68693 | 483
48.70226 | 522
48.71758 | 483
48.73291 | 472
48.74824 | 509
48.76356 | 524
48.77889 | 502
48.79421 | 539
48.80954 | 508
48.82487 | 530
48.84019 | 460
48.85552 | 494
48.87084 | 508
48.88617 | 517
48.9015 | 504
48.91682 | 495
48.93215 | 484
48.94747 | 540
48.9628 | 550
48.97813 | 501
48.99345 | 492
49.00878 | 522
49.0241 | 513
49.03943 | 521
49.05476 | 580
49.07008 | 526
49.08541 | 541
49.10073 | 530
49.11606 | 589
49.13139 | 559
49.14671 | 534
49.16204 | 506
49.17736 | 571
49.19269 | 530
49.20802 | 504
49.22334 | 524
49.23867 | 539
49.254 | 523
49.26932 | 512
49.28465 | 528
49.29997 | 537
49.3153 | 473
49.33063 | 475
49.34595 | 545
49.36128 | 526
49.3766 | 506
49.39193 | 467
49.40726 | 519
49.42258 | 501
49.43791 | 524
49.45323 | 582
49.46856 | 472
49.48389 | 474
49.49921 | 485
49.51454 | 503
49.52986 | 532
49.54519 | 504
49.56052 | 492
49.57584 | 519
49.59117 | 546
49.60649 | 480
49.62182 | 473
49.63715 | 495
49.65247 | 481
49.6678 | 492
49.68312 | 494
49.69845 | 487
49.71378 | 515
49.7291 | 554
49.74443 | 510
49.75975 | 547
49.77508 | 517
49.79041 | 528
49.80573 | 583
49.82106 | 596
49.83638 | 644
49.85171 | 662
49.86704 | 649
49.88236 | 685
49.89769 | 716
49.91302 | 773
49.92834 | 761
49.94367 | 858
49.95899 | 897
49.97432 | 1097
49.98965 | 1380
50.00497 | 1763
50.0203 | 2447
50.03562 | 3340
50.05095 | 4507
50.06628 | 5731
50.0816 | 6349
50.09693 | 5817
50.11225 | 4709
50.12758 | 3561
50.14291 | 2687
50.15823 | 2534
50.17356 | 2673
50.18888 | 3005
50.20421 | 3455
50.21954 | 3548
50.23486 | 3064
50.25019 | 2421
50.26551 | 1778
50.28084 | 1204
50.29617 | 1039
50.31149 | 864
50.32682 | 762
50.34214 | 618
50.35747 | 640
50.3728 | 612
50.38812 | 637
50.40345 | 669
50.41877 | 659
50.4341 | 656
50.44943 | 665
50.46475 | 690
50.48008 | 697
50.4954 | 765
50.51073 | 741
50.52606 | 784
50.54138 | 843
50.55671 | 834
50.57203 | 787
50.58736 | 801
50.60269 | 790
50.61801 | 823
50.63334 | 844
50.64867 | 787
50.66399 | 821
50.67932 | 809
50.69464 | 822
50.70997 | 785
50.7253 | 826
50.74062 | 756
50.75595 | 765
50.77127 | 746
50.7866 | 734
50.80193 | 717
50.81725 | 656
50.83258 | 703
50.8479 | 662
50.86323 | 636
50.87856 | 668
50.89388 | 634
50.90921 | 564
50.92453 | 565
50.93986 | 533
50.95519 | 568
50.97051 | 570
50.98584 | 497
51.00116 | 531
51.01649 | 489
51.03182 | 512
51.04714 | 474
51.06247 | 439
51.07779 | 491
51.09312 | 512
51.10845 | 450
51.12377 | 528
51.1391 | 482
51.15442 | 439
51.16975 | 467
51.18508 | 469
51.2004 | 422
51.21573 | 428
51.23105 | 437
51.24638 | 462
51.26171 | 466
51.27703 | 385
51.29236 | 420
51.30768 | 438
51.32301 | 436
51.33834 | 479
51.35366 | 463
51.36899 | 428
51.38432 | 426
51.39964 | 431
51.41497 | 383
51.43029 | 417
51.44562 | 420
51.46095 | 398
51.47627 | 426
51.4916 | 423
51.50692 | 408
51.52225 | 446
51.53758 | 407
51.5529 | 427
51.56823 | 377
51.58355 | 464
51.59888 | 435
51.61421 | 417
51.62953 | 375
51.64486 | 438
51.66018 | 424
51.67551 | 395
51.69084 | 442
51.70616 | 407
51.72149 | 418
51.73681 | 428
51.75214 | 431
51.76747 | 396
51.78279 | 408
51.79812 | 430
51.81344 | 413
51.82877 | 436
51.8441 | 414
51.85942 | 417
51.87475 | 361
51.89007 | 422
51.9054 | 407
51.92073 | 437
51.93605 | 379
51.95138 | 422
51.9667 | 405
51.98203 | 414
51.99736 | 437
52.01268 | 427
52.02801 | 451
52.04333 | 433
52.05866 | 420
52.07399 | 430
52.08931 | 484
52.10464 | 454
52.11997 | 469
52.13529 | 462
52.15062 | 448
52.16594 | 473
52.18127 | 479
52.1966 | 489
52.21192 | 510
52.22725 | 541
52.24257 | 499
52.2579 | 517
52.27323 | 545
52.28855 | 506
52.30388 | 538
52.3192 | 491
52.33453 | 490
52.34986 | 489
52.36518 | 490
52.38051 | 529
52.39583 | 504
52.41116 | 536
52.42649 | 533
52.44181 | 529
52.45714 | 551
52.47246 | 557
52.48779 | 496
52.50312 | 499
52.51844 | 517
52.53377 | 508
52.54909 | 494
52.56442 | 528
52.57975 | 518
52.59507 | 557
52.6104 | 574
52.62572 | 544
52.64105 | 559
52.65638 | 569
52.6717 | 578
52.68703 | 600
52.70235 | 594
52.71768 | 603
52.73301 | 604
52.74833 | 609
52.76366 | 598
52.77898 | 658
52.79431 | 610
52.80964 | 661
52.82496 | 631
52.84029 | 599
52.85562 | 618
52.87094 | 579
52.88627 | 603
52.90159 | 636
52.91692 | 613
52.93225 | 643
52.94757 | 624
52.9629 | 623
52.97822 | 552
52.99355 | 574
53.00888 | 575
53.0242 | 592
53.03953 | 567
53.05485 | 587
53.07018 | 558
53.08551 | 594
53.10083 | 563
53.11616 | 518
53.13148 | 571
53.14681 | 585
53.16214 | 572
53.17746 | 634
53.19279 | 646
53.20811 | 641
53.22344 | 643
53.23877 | 668
53.25409 | 567
53.26942 | 676
53.28474 | 661
53.30007 | 653
53.3154 | 651
53.33072 | 680
53.34605 | 681
53.36137 | 681
53.3767 | 718
53.39203 | 712
53.40735 | 701
53.42268 | 734
53.438 | 746
53.45333 | 706
53.46866 | 728
53.48398 | 687
53.49931 | 751
53.51463 | 750
53.52996 | 791
53.54529 | 757
53.56061 | 808
53.57594 | 816
53.59127 | 812
53.60659 | 848
53.62192 | 898
53.63724 | 844
53.65257 | 828
53.6679 | 896
53.68322 | 930
53.69855 | 905
53.71387 | 931
53.7292 | 948
53.74453 | 951
53.75985 | 948
53.77518 | 920
53.7905 | 1003
53.80583 | 1042
53.82116 | 1033
53.83648 | 953
53.85181 | 957
53.86713 | 967
53.88246 | 901
53.89779 | 971
53.91311 | 946
53.92844 | 991
53.94376 | 966
53.95909 | 957
53.97442 | 1022
53.98974 | 1000
54.00507 | 1008
54.02039 | 919
54.03572 | 913
54.05105 | 938
54.06637 | 939
54.0817 | 950
54.09702 | 963
54.11235 | 927
54.12768 | 974
54.143 | 898
54.15833 | 959
54.17365 | 943
54.18898 | 929
54.20431 | 938
54.21963 | 967
54.23496 | 989
54.25028 | 1015
54.26561 | 987
54.28094 | 981
54.29626 | 991
54.31159 | 926
54.32692 | 918
54.34224 | 939
54.35757 | 982
54.37289 | 905
54.38822 | 950
54.40355 | 937
54.41887 | 941
54.4342 | 956
54.44952 | 945
54.46485 | 906
54.48018 | 950
54.4955 | 914
54.51083 | 867
54.52615 | 917
54.54148 | 962
54.55681 | 976
54.57213 | 929
54.58746 | 970
54.60278 | 958
54.61811 | 972
54.63344 | 987
54.64876 | 1064
54.66409 | 1064
54.67941 | 1160
54.69474 | 1130
54.71007 | 1235
54.72539 | 1320
54.74072 | 1415
54.75604 | 1606
54.77137 | 2013
54.7867 | 2167
54.80202 | 2593
54.81735 | 2784
54.83267 | 2590
54.848 | 2296
54.86333 | 1920
54.87865 | 1755
54.89398 | 1645
54.9093 | 1635
54.92463 | 1744
54.93996 | 1908
54.95528 | 1994
54.97061 | 2043
54.98593 | 1968
55.00126 | 1814
55.01659 | 1576
55.03191 | 1544
55.04724 | 1343
55.06257 | 1347
55.07789 | 1357
55.09322 | 1302
55.10854 | 1371
55.12387 | 1377
55.1392 | 1360
55.15452 | 1376
55.16985 | 1393
55.18517 | 1454
55.2005 | 1466
55.21583 | 1535
55.23115 | 1733
55.24648 | 1721
55.2618 | 1912
55.27713 | 2027
55.29246 | 1863
55.30778 | 1717
55.32311 | 1479
55.33843 | 1431
55.35376 | 1472
55.36909 | 1490
55.38441 | 1456
55.39974 | 1523
55.41506 | 1532
55.43039 | 1548
55.44572 | 1530
55.46104 | 1468
55.47637 | 1413
55.49169 | 1318
55.50702 | 1319
55.52235 | 1243
55.53767 | 1230
55.553 | 1288
55.56832 | 1336
55.58365 | 1299
55.59898 | 1320
55.6143 | 1320
55.62963 | 1270
55.64495 | 1293
55.66028 | 1383
55.67561 | 1401
55.69093 | 1408
55.70626 | 1445
55.72158 | 1399
55.73691 | 1387
55.75224 | 1351
55.76756 | 1364
55.78289 | 1361
55.79822 | 1411
55.81354 | 1329
55.82887 | 1243
55.84419 | 1306
55.85952 | 1342
55.87485 | 1343
55.89017 | 1253
55.9055 | 1246
55.92082 | 1218
55.93615 | 1228
55.95148 | 1168
55.9668 | 1185
55.98213 | 1183
55.99745 | 1148
56.01278 | 1175
56.02811 | 1093
56.04343 | 1104
56.05876 | 1109
56.07408 | 1094
56.08941 | 1079
56.10474 | 1105
56.12006 | 1094
56.13539 | 1053
56.15071 | 1090
56.16604 | 1095
56.18137 | 1104
56.19669 | 988
56.21202 | 1094
56.22734 | 1040
56.24267 | 1059
56.258 | 1027
56.27332 | 1066
56.28865 | 1086
56.30397 | 1064
56.3193 | 1014
56.33463 | 1069
56.34995 | 1081
56.36528 | 996
56.3806 | 1024
56.39593 | 1005
56.41126 | 994
56.42658 | 1046
56.44191 | 994
56.45724 | 941
56.47256 | 983
56.48789 | 1024
56.50321 | 966
56.51854 | 987
56.53387 | 994
56.54919 | 947
56.56452 | 959
56.57984 | 949
56.59517 | 917
56.6105 | 975
56.62582 | 950
56.64115 | 943
56.65647 | 938
56.6718 | 925
56.68713 | 958
56.70245 | 957
56.71778 | 911
56.7331 | 894
56.74843 | 918
56.76376 | 888
56.77908 | 870
56.79441 | 894
56.80973 | 866
56.82506 | 875
56.84039 | 850
56.85571 | 846
56.87104 | 826
56.88636 | 847
56.90169 | 773
56.91702 | 883
56.93234 | 775
56.94767 | 856
56.96299 | 805
56.97832 | 796
56.99365 | 800
57.00897 | 779
57.0243 | 775
57.03962 | 811
57.05495 | 761
57.07028 | 726
57.0856 | 824
57.10093 | 759
57.11625 | 754
57.13158 | 806
57.14691 | 864
57.16223 | 859
57.17756 | 872
57.19289 | 873
57.20821 | 770
57.22354 | 776
57.23886 | 784
57.25419 | 815
57.26952 | 809
57.28484 | 763
57.30017 | 818
57.31549 | 788
57.33082 | 869
57.34615 | 853
57.36147 | 810
57.3768 | 795
57.39212 | 823
57.40745 | 805
57.42278 | 719
57.4381 | 797
57.45343 | 759
57.46875 | 829
57.48408 | 744
57.49941 | 746
57.51473 | 797
57.53006 | 778
57.54538 | 814
57.56071 | 731
57.57604 | 784
57.59136 | 756
57.60669 | 731
57.62201 | 764
57.63734 | 734
57.65267 | 721
57.66799 | 688
57.68332 | 742
57.69864 | 714
57.71397 | 747
57.7293 | 757
57.74462 | 743
57.75995 | 707
57.77527 | 722
57.7906 | 710
57.80593 | 735
57.82125 | 729
57.83658 | 688
57.8519 | 633
57.86723 | 696
57.88256 | 715
57.89788 | 645
57.91321 | 655
57.92854 | 647
57.94386 | 679
57.95919 | 665
57.97451 | 610
57.98984 | 666
58.00517 | 637
58.02049 | 663
58.03582 | 665
58.05114 | 712
58.06647 | 621
58.0818 | 651
58.09712 | 643
58.11245 | 602
58.12777 | 640
58.1431 | 616
58.15843 | 630
58.17375 | 595
58.18908 | 624
58.2044 | 655
58.21973 | 645
58.23506 | 647
58.25038 | 651
58.26571 | 619
58.28103 | 593
58.29636 | 644
58.31169 | 635
58.32701 | 619
58.34234 | 621
58.35766 | 671
58.37299 | 640
58.38832 | 603
58.40364 | 653
58.41897 | 672
58.43429 | 694
58.44962 | 678
58.46495 | 686
58.48027 | 635
58.4956 | 667
58.51092 | 653
58.52625 | 679
58.54158 | 681
58.5569 | 682
58.57223 | 678
58.58755 | 720
58.60288 | 678
58.61821 | 710
58.63353 | 676
58.64886 | 736
58.66419 | 733
58.67951 | 720
58.69484 | 745
58.71016 | 750
58.72549 | 690
58.74082 | 708
58.75614 | 727
58.77147 | 764
58.78679 | 740
58.80212 | 739
58.81745 | 689
58.83277 | 700
58.8481 | 713
58.86342 | 741
58.87875 | 708
58.89408 | 738
58.9094 | 699
58.92473 | 736
58.94005 | 716
58.95538 | 731
58.97071 | 658
58.98603 | 711
59.00136 | 683
59.01668 | 687
59.03201 | 715
59.04734 | 746
59.06266 | 682
59.07799 | 719
59.09331 | 700
59.10864 | 757
59.12397 | 734
59.13929 | 717
59.15462 | 734
59.16994 | 762
59.18527 | 726
59.2006 | 760
59.21592 | 779
59.23125 | 746
59.24657 | 770
59.2619 | 757
59.27723 | 745
59.29255 | 705
59.30788 | 742
59.3232 | 775
59.33853 | 788
59.35386 | 712
59.36918 | 758
59.38451 | 725
59.39984 | 801
59.41516 | 768
59.43049 | 727
59.44581 | 792
59.46114 | 834
59.47647 | 811
59.49179 | 786
59.50712 | 807
59.52244 | 814
59.53777 | 829
59.5531 | 823
59.56842 | 834
59.58375 | 835
59.59907 | 854
59.6144 | 918
59.62973 | 926
59.64505 | 924
59.66038 | 893
59.6757 | 938
59.69103 | 961
59.70636 | 1027
59.72168 | 1036
59.73701 | 1071
59.75233 | 1138
59.76766 | 1211
59.78299 | 1343
59.79831 | 1579
59.81364 | 1725
59.82896 | 2232
59.84429 | 2763
59.85962 | 3399
59.87494 | 4100
59.89027 | 4553
59.90559 | 4718
59.92092 | 4238
59.93625 | 3472
59.95157 | 2756
59.9669 | 2340
59.98222 | 2055
59.99755 | 2190
60.01288 | 2335
60.0282 | 2571
60.04353 | 2775
60.05885 | 2950
60.07418 | 2849
60.08951 | 2626
60.10483 | 2167
60.12016 | 1674
60.13549 | 1525
60.15081 | 1366
60.16614 | 1237
60.18146 | 1150
60.19679 | 1070
60.21212 | 1046
60.22744 | 1086
60.24277 | 1010
60.25809 | 985
60.27342 | 920
60.28875 | 914
60.30407 | 950
60.3194 | 951
60.33472 | 909
60.35005 | 828
60.36538 | 904
60.3807 | 869
60.39603 | 871
60.41135 | 895
60.42668 | 870
60.44201 | 888
60.45733 | 864
60.47266 | 872
60.48798 | 886
60.50331 | 866
60.51864 | 854
60.53396 | 873
60.54929 | 877
60.56461 | 935
60.57994 | 879
60.59527 | 908
60.61059 | 878
60.62592 | 902
60.64124 | 857
60.65657 | 923
60.6719 | 926
60.68722 | 861
60.70255 | 889
60.71787 | 892
60.7332 | 926
60.74853 | 912
60.76385 | 943
60.77918 | 950
60.7945 | 886
60.80983 | 938
60.82516 | 940
60.84048 | 899
60.85581 | 879
60.87114 | 912
60.88646 | 966
60.90179 | 906
60.91711 | 897
60.93244 | 920
60.94777 | 950
60.96309 | 926
60.97842 | 921
60.99374 | 921
61.00907 | 896
61.0244 | 993
61.03972 | 990
61.05505 | 969
61.07037 | 1027
61.0857 | 1000
61.10103 | 1047
61.11635 | 995
61.13168 | 1088
61.147 | 1069
61.16233 | 1166
61.17766 | 1136
61.19298 | 1103
61.20831 | 1145
61.22363 | 1175
61.23896 | 1240
61.25429 | 1234
61.26961 | 1329
61.28494 | 1307
61.30026 | 1395
61.31559 | 1384
61.33092 | 1439
61.34624 | 1485
61.36157 | 1480
61.37689 | 1538
61.39222 | 1593
61.40755 | 1657
61.42287 | 1602
61.4382 | 1740
61.45352 | 1793
61.46885 | 1827
61.48418 | 1917
61.4995 | 1980
61.51483 | 2012
61.53015 | 2034
61.54548 | 2120
61.56081 | 2124
61.57613 | 2131
61.59146 | 2162
61.60679 | 2094
61.62211 | 2157
61.63744 | 2166
61.65276 | 2207
61.66809 | 2066
61.68342 | 2091
61.69874 | 2036
61.71407 | 2068
61.72939 | 2018
61.74472 | 1917
61.76005 | 1967
61.77537 | 1837
61.7907 | 1839
61.80602 | 1776
61.82135 | 1718
61.83668 | 1689
61.852 | 1571
61.86733 | 1585
61.88265 | 1524
61.89798 | 1487
61.91331 | 1394
61.92863 | 1373
61.94396 | 1343
61.95928 | 1405
61.97461 | 1271
61.98994 | 1218
62.00526 | 1166
62.02059 | 1184
62.03591 | 1144
62.05124 | 1168
62.06657 | 1040
62.08189 | 1095
62.09722 | 1083
62.11254 | 1089
62.12787 | 1085
62.1432 | 1039
62.15852 | 1032
62.17385 | 1042
62.18917 | 980
62.2045 | 1000
62.21983 | 1059
62.23515 | 976
62.25048 | 990
62.2658 | 981
62.28113 | 993
62.29646 | 913
62.31178 | 942
62.32711 | 965
62.34244 | 922
62.35776 | 900
62.37309 | 941
62.38841 | 929
62.40374 | 945
62.41907 | 891
62.43439 | 831
62.44972 | 867
62.46504 | 887
62.48037 | 835
62.4957 | 833
62.51102 | 874
62.52635 | 825
62.54167 | 826
62.557 | 836
62.57233 | 827
62.58765 | 782
62.60298 | 812
62.6183 | 826
62.63363 | 858
62.64896 | 819
62.66428 | 752
62.67961 | 711
62.69493 | 774
62.71026 | 763
62.72559 | 770
62.74091 | 745
62.75624 | 726
62.77156 | 684
62.78689 | 689
62.80222 | 643
62.81754 | 752
62.83287 | 687
62.84819 | 676
62.86352 | 648
62.87885 | 642
62.89417 | 656
62.9095 | 658
62.92482 | 662
62.94015 | 618
62.95548 | 614
62.9708 | 631
62.98613 | 601
63.00145 | 605
63.01678 | 609
63.03211 | 596
63.04743 | 575
63.06276 | 627
63.07809 | 578
63.09341 | 563
63.10874 | 562
63.12406 | 574
63.13939 | 551
63.15472 | 542
63.17004 | 585
63.18537 | 575
63.20069 | 550
63.21602 | 539
63.23135 | 545
63.24667 | 569
63.262 | 570
63.27732 | 582
63.29265 | 555
63.30798 | 575
63.3233 | 524
63.33863 | 524
63.35395 | 531
63.36928 | 520
63.38461 | 550
63.39993 | 534
63.41526 | 527
63.43058 | 523
63.44591 | 567
63.46124 | 513
63.47656 | 561
63.49189 | 551
63.50721 | 515
63.52254 | 540
63.53787 | 554
63.55319 | 569
63.56852 | 554
63.58384 | 570
63.59917 | 521
63.6145 | 558
63.62982 | 553
63.64515 | 611
63.66047 | 555
63.6758 | 605
63.69113 | 581
63.70645 | 577
63.72178 | 572
63.73711 | 575
63.75243 | 568
63.76776 | 623
63.78308 | 620
63.79841 | 580
63.81374 | 610
63.82906 | 622
63.84439 | 666
63.85971 | 709
63.87504 | 725
63.89037 | 789
63.90569 | 869
63.92102 | 990
63.93634 | 964
63.95167 | 1103
63.967 | 1294
63.98232 | 1351
63.99765 | 1229
64.01297 | 1144
64.0283 | 957
64.04363 | 855
64.05895 | 826
64.07428 | 766
64.0896 | 799
64.10493 | 825
64.12026 | 911
64.13558 | 924
64.15091 | 922
64.16623 | 976
64.18156 | 851
64.19689 | 812
64.21221 | 736
64.22754 | 675
64.24286 | 639
64.25819 | 596
64.27352 | 598
64.28884 | 585
64.30416858 | 594
64.31949 | 594
64.33482 | 573
64.35015 | 542
64.36547 | 530
64.3808 | 522
64.39612 | 558
64.41145 | 557
64.42678 | 531
64.4421 | 560
64.45743 | 556
64.47276 | 535
64.48808 | 568
64.50341 | 552
64.51873 | 545
64.53406 | 527
64.54939 | 532
64.56471 | 500
64.58004 | 547
64.59536 | 568
64.61069 | 542
64.62602 | 542
64.64134 | 549
64.65667 | 601
64.67199 | 554
64.68732 | 545
64.70265 | 568
64.71797 | 577
64.7333 | 573
64.74862 | 551
64.76395 | 530
64.77928 | 557
64.7946 | 589
64.80993 | 556
64.82525 | 537
64.84058 | 549
64.85591 | 534
64.87123 | 559
64.88656 | 565
64.90188 | 576
64.91721 | 606
64.93254 | 542
64.94786 | 569
64.96319 | 627
64.97851 | 556
64.99384 | 614
65.00917 | 631
65.02449 | 640
65.03982 | 662
65.05514 | 614
65.07047 | 647
65.0858 | 596
65.10112 | 600
65.11645 | 649
65.13177 | 669
65.1471 | 583
65.16243 | 634
65.17775 | 589
65.19308 | 584
65.20841 | 553
65.22373 | 619
65.23906 | 593
65.25438 | 574
65.26971 | 582
65.28504 | 630
65.30036 | 578
65.31569 | 592
65.33101 | 599
65.34634 | 565
65.36167 | 577
65.37699 | 560
65.39232 | 572
65.40764 | 567
65.42297 | 578
65.4383 | 587
65.45362 | 553
65.46895 | 542
65.48427 | 574
65.4996 | 548
65.51493 | 547
65.53025 | 596
65.54558 | 580
65.5609 | 580
65.57623 | 509
65.59156 | 571
65.60688 | 563
65.62221 | 597
65.63753 | 568
65.65286 | 599
65.66819 | 620
65.68351 | 653
65.69884 | 687
65.71416 | 731
65.72949 | 718
65.74482 | 667
65.76014 | 681
65.77547 | 615
65.79079 | 620
65.80612 | 577
65.82145 | 602
65.83677 | 612
65.8521 | 611
65.86742 | 635
65.88275 | 637
65.89808 | 643
65.9134 | 685
65.92873 | 657
65.94406 | 584
65.95938 | 624
65.97471 | 586
65.99003 | 593
66.00536 | 564
66.02069 | 563
66.03601 | 627
66.05134 | 563
66.06666 | 566
66.08199 | 557
66.09732 | 563
66.11264 | 593
66.12797 | 582
66.14329 | 533
66.15862 | 548
66.17395 | 550
66.18927 | 557
66.2046 | 597
66.21992 | 607
66.23525 | 581
66.25058 | 624
66.2659 | 583
66.28123 | 552
66.29655 | 590
66.31188 | 595
66.32721 | 551
66.34253 | 552
66.35786 | 549
66.37318 | 524
66.38851 | 559
66.40384 | 498
66.41916 | 525
66.43449 | 574
66.44981 | 561
66.46514 | 507
66.48047 | 509
66.49579 | 515
66.51112 | 515
66.52644 | 517
66.54177 | 485
66.5571 | 525
66.57242 | 476
66.58775 | 531
66.60307 | 537
66.6184 | 519
66.63373 | 551
66.64905 | 506
66.66438 | 486
66.67971 | 510
66.69503 | 534
66.71036 | 511
66.72568 | 475
66.74101 | 510
66.75634 | 546
66.77166 | 478
66.78699 | 546
66.80231 | 526
66.81764 | 530
66.83297 | 535
66.84829 | 513
66.86362 | 541
66.87894 | 535
66.89427 | 537
66.9096 | 511
66.92492 | 563
66.94025 | 533
66.95557 | 524
66.9709 | 524
66.98623 | 556
67.00155 | 544
67.01688 | 569
67.0322 | 581
67.04753 | 573
67.06286 | 518
67.07818 | 553
67.09351 | 568
67.10883 | 593
67.12416 | 573
67.13949 | 583
67.15481 | 541
67.17014 | 541
67.18546 | 589
67.20079 | 576
67.21612 | 551
67.23144 | 537
67.24677 | 594
67.26209 | 574
67.27742 | 550
67.29275 | 590
67.30807 | 596
67.3234 | 567
67.33872 | 584
67.35405 | 653
67.36938 | 650
67.3847 | 582
67.40003 | 636
67.41536 | 582
67.43068 | 588
67.44601 | 627
67.46133 | 635
67.47666 | 634
67.49199 | 667
67.50731 | 691
67.52264 | 655
67.53796 | 762
67.55329 | 744
67.56862 | 906
67.58394 | 978
67.59927 | 1200
67.61459 | 1340
67.62992 | 1643
67.64525 | 2016
67.66057 | 2365
67.6759 | 2687
67.69122 | 2619
67.70655 | 2291
67.72188 | 1971
67.7372 | 1618
67.75253 | 1408
67.76785 | 1260
67.78318 | 1178
67.79851 | 1168
67.81383 | 1271
67.82916 | 1340
67.84448 | 1525
67.85981 | 1684
67.87514 | 1701
67.89046 | 1680
67.90579 | 1588
67.92111 | 1365
67.93644 | 1224
67.95177 | 1071
67.96709 | 1135
67.98242 | 1194
67.99774 | 1375
68.01307 | 1555
68.0284 | 1952
68.04372 | 2339
68.05905 | 2773
68.07437 | 3106
68.0897 | 3384
68.10503 | 3060
68.12035 | 2702
68.13568 | 2204
68.15101 | 1895
68.16633 | 1774
68.18166 | 1905
68.19698 | 2079
68.21231 | 2409
68.22764 | 2883
68.24296 | 3224
68.25829 | 3594
68.27361 | 3454
68.28894 | 3018
68.30427 | 2599
68.31959 | 2274
68.33492 | 1758
68.35024 | 1507
68.36557 | 1418
68.3809 | 1345
68.39622 | 1416
68.41155 | 1435
68.42687 | 1553
68.4422 | 1567
68.45753 | 1608
68.47285 | 1380
68.48818 | 1259
68.5035 | 1092
68.51883 | 1013
68.53416 | 844
68.54948 | 817
68.56481 | 749
68.58013 | 739
68.59546 | 755
68.61079 | 698
68.62611 | 697
68.64144 | 708
68.65676 | 679
68.67209 | 701
68.68742 | 674
68.70274 | 704
68.71807 | 688
68.73339 | 656
68.74872 | 646
68.76405 | 709
68.77937 | 698
68.7947 | 674
68.81002 | 682
68.82535 | 596
68.84068 | 669
68.856 | 665
68.87133 | 693
68.88666 | 663
68.90198 | 698
68.91731 | 736
68.93263 | 749
68.94796 | 713
68.96329 | 754
68.97861 | 696
68.99394 | 694
69.00926 | 663
69.02459 | 697
69.03992 | 684
69.05524 | 691
69.07057 | 703
69.08589 | 671
69.10122 | 711
69.11655 | 743
69.13187 | 692
69.1472 | 753
69.16252 | 729
69.17785 | 733
69.19318 | 738
69.2085 | 720
69.22383 | 736
69.23915 | 767
69.25448 | 720
69.26981 | 780
69.28513 | 738
69.30046 | 810
69.31578 | 829
69.33111 | 753
69.34644 | 849
69.36176 | 786
69.37709 | 803
69.39241 | 874
69.40774 | 838
69.42307 | 794
69.43839 | 823
69.45372 | 834
69.46904 | 777
69.48437 | 798
69.4997 | 787
69.51502 | 810
69.53035 | 850
69.54567 | 835
69.561 | 814
69.57633 | 721
69.59165 | 834
69.60698 | 788
69.62231 | 810
69.63763 | 771
69.65296 | 805
69.66828 | 777
69.68361 | 786
69.69894 | 798
69.71426 | 777
69.72959 | 789
69.74491 | 773
69.76024 | 768
69.77557 | 742
69.79089 | 723
69.80622 | 752
69.82154 | 716
69.83687 | 725
69.8522 | 711
69.86752 | 722
69.88285 | 749
69.89817 | 767
69.9135 | 745
69.92883 | 760
69.94415 | 793
69.95948 | 768
69.9748 | 728
69.99013 | 754
70.00546 | 763
70.02078 | 776
70.03611 | 781
70.05143 | 815
70.06676 | 804
70.08209 | 789
70.09741 | 798
70.11274 | 860
70.12806 | 875
70.14339 | 884
70.15872 | 841
70.17404 | 849
70.18937 | 874
70.20469 | 867
70.22002 | 836
70.23535 | 928
70.25067 | 867
70.266 | 885
70.28133 | 844
70.29665 | 836
70.31198 | 852
70.3273 | 759
70.34263 | 786
70.35796 | 815
70.37328 | 783
70.38861 | 791
70.40393 | 757
70.41926 | 754
70.43459 | 743
70.44991 | 737
70.46524 | 792
70.48056 | 736
70.49589 | 726
70.51122 | 800
70.52654 | 723
70.54187 | 757
70.55719 | 712
70.57252 | 738
70.58785 | 737
70.60317 | 744
70.6185 | 699
70.63382 | 744
70.64915 | 694
70.66448 | 679
70.6798 | 680
70.69513 | 688
70.71045 | 687
70.72578 | 659
70.74111 | 668
70.75643 | 636
70.77176 | 637
70.78708 | 679
70.80241 | 683
70.81774 | 685
70.83306 | 670
70.84839 | 681
70.86371 | 720
70.87904 | 693
70.89437 | 690
70.90969 | 679
70.92502 | 662
70.94034 | 648
70.95567 | 682
70.971 | 687
70.98632 | 683
71.00165 | 614
71.01698 | 694
71.0323 | 656
71.04763 | 700
71.06295 | 680
71.07828 | 640
71.09361 | 639
71.10893 | 646
71.12426 | 653
71.13958 | 644
71.15491 | 649
71.17024 | 638
71.18556 | 619
71.20089 | 698
71.21621 | 634
71.23154 | 617
71.24687 | 690
71.26219 | 620
71.27752 | 673
71.29284 | 584
71.30817 | 669
71.3235 | 631
71.33882 | 637
71.35415 | 637
71.36947 | 630
71.3848 | 651
71.40013 | 617
71.41545 | 608
71.43078 | 650
71.4461 | 620
71.46143 | 591
71.47676 | 631
71.49208 | 599
71.50741 | 648
71.52273 | 611
71.53806 | 604
71.55339 | 620
71.56871 | 600
71.58404 | 606
71.59936 | 635
71.61469 | 690
71.63002 | 622
71.64534 | 633
71.66067 | 593
71.67599 | 649
71.69132 | 647
71.70665 | 643
71.72197 | 678
71.7373 | 632
71.75263 | 675
71.76795 | 654
71.78328 | 644
71.7986 | 606
71.81393 | 615
71.82926 | 645
71.84458 | 671
71.85991 | 662
71.87523 | 668
71.89056 | 669
71.90589 | 673
71.92121 | 677
71.93654 | 681
71.95186 | 705
71.96719 | 695
71.98252 | 693
71.99784 | 690
72.01317 | 661
72.02849 | 701
72.04382 | 736
72.05915 | 736
72.07447 | 751
72.0898 | 714
72.10512 | 743
72.12045 | 751
72.13578 | 736
72.1511 | 736
72.16643 | 794
72.18175 | 775
72.19708 | 815
72.21241 | 846
72.22773 | 869
72.24306 | 807
72.25838 | 856
72.27371 | 856
72.28904 | 881
72.30436 | 899
72.31969 | 851
72.33501 | 870
72.35034 | 856
72.36567 | 936
72.38099 | 918
72.39632 | 967
72.41164 | 993
72.42697 | 1029
72.4423 | 1002
72.45762 | 1022
72.47295 | 1033
72.48828 | 1072
72.5036 | 1040
72.51893 | 1104
72.53425 | 1087
72.54958 | 1073
72.56491 | 1118
72.58023 | 1169
72.59556 | 1108
72.61088 | 1082
72.62621 | 1099
72.64154 | 1139
72.65686 | 1176
72.67219 | 1184
72.68751 | 1175
72.70284 | 1150
72.71817 | 1194
72.73349 | 1125
72.74882 | 1133
72.76414 | 1210
72.77947 | 1200
72.7948 | 1133
72.81012 | 1158
72.82545 | 1099
72.84077 | 1148
72.8561 | 1174
72.87143 | 1175
72.88675 | 1123
72.90208 | 1170
72.9174 | 1126
72.93273 | 1082
72.94806 | 1110
72.96338 | 1177
72.97871 | 1171
72.99403 | 1038
73.00936 | 1137
73.02469 | 1110
73.04001 | 1073
73.05534 | 1013
73.07066 | 1115
73.08599 | 1037
73.10132 | 1076